## Sheet1
number | Type of MB | Type of MB | Types of contaminants | CAS | SMILES | Compound Mw (g/mol) | compound size (nm) | Compound stokes radius rs (nm) | Compound charge | Compound log K ow | Density (g·cm-3) | Diffusion coefficient (cm2·s-1) | log Kow | log D (pH=5.5) | log D (pH=7.4) | WS (mg/L) | MinPartialCharge | MaxPartialCharge | Surface tension γs (dyne·cm-1) | min projection (Å) | max projection (Å) | Total charge | MB MWCO (Da) | MB pore radius rp (nm) | rs/rp | ΦS | ΦD | ∆Gs-m (J·m-2) | MB contact angle (°) | MB surface energy γm (J·m-2) | MB zeta potential | MB surface charge density , σm (mC·m-2) | MB volume charge density δm (mol·m-3) | RMS roughness (nm) | Pressure (kPa) | Measurement time (min) | Initial concentration of compound (mg/L) | pH | removal rate (%) | reference
1 | AK | RO | 2-(2-Butoxyethoxy)ethanol | 112-34-5 | CCCCOCCOCCO | 162.229 | 0.5124451 | 0.340717 | 0 | 0.711 | 0.9536 | 2.858052e-09 | 0.56 | 0.56 | 0.56 | 1000000 | -0.3939803 | 0.07011206 | 32 | 3.25 | 8.08 | 0 | 150 | 0.2727962 | 1.24898 | 0.06199108 | 1 | -0.4096745 | 50 | 44.95869 | -19.9 | -1.48896 | -56.56965 | nan | 800 | 10 | 0.162229 | 7 | 81.59 | Removal of organic contaminants by RO and NF membranes
2 | AK | RO | Caprolactam | 105-60-2 | O=C1CCCCCN1 | 113.16 | 0.3964745 | 0.2881301 | 0 | 0.31 | 1.02 | 2.010241e-09 | -0.19 | -0.02 | -0.02 | 5250000 | -0.356107 | 0.2194941 | 30.4 | 3.92 | 4.01 | 0 | 150 | 0.2727962 | 1.05621 | 0.003159601 | 1 | -0.3502706 | 50 | 44.95869 | -19.9 | -1.48896 | -56.56965 | nan | 800 | 10 | 0.11316 | 7 | 82.85 | Removal of organic contaminants by RO and NF membranes
3 | AK | RO | Creatine | 57-00-1 | CN(CC(=O)O)C(=N)N | 131.135 | 0.382178 | 0.3085931 | 0 | -2.864 | 1.38 | 3.261577e-09 | -3.72 | -3.96 | -3.98 | 13300 | -0.479925 | 0.3226929 | 57.6 | 3.35 | 4.36 | 0 | 150 | 0.2727962 | 1.131222 | 0.01721929 | 1 | -1.211189 | 50 | 44.95869 | -19.9 | -1.48896 | -56.56965 | nan | 800 | 10 | 0.131135 | 7 | 96.65 | Removal of organic contaminants by RO and NF membranes
4 | AK | RO | Formaldehyde | 50-00-0 | C=O | 30.026 | 0.2206173 | 0.1553915 | 0 | -0.467 | 0.8 | 4.491416e-09 | 0.35 | 0.35 | 0.35 | 1000000 | -0.307097 | 0.1063823 | 12.6 | 2.08 | 2.34 | 0 | 150 | 0.2727962 | 0.569625 | 0.1852226 | 1 | 0.4642497 | 50 | 44.95869 | -19.9 | -1.48896 | -56.56965 | nan | 800 | 10 | 0.030026 | 7 | 3.35 | Removal of organic contaminants by RO and NF membranes
5 | AK | RO | Isopropanol | 67-63-0 | CC(C)O | 60.096 | 0.3148333 | 0.2146222 | 0 | 0.255 | 0.785 | 2.539645e-09 | 0.05 | nan | nan | 1000000 | -0.3937069 | 0.04834761 | 22.6 | 2.95 | 3.36 | 0 | 150 | 0.2727962 | 0.7867494 | 0.0454758 | 1 | -0.03521015 | 50 | 44.95869 | -19.9 | -1.48896 | -56.56965 | nan | 800 | 10 | 0.060096 | 7 | 65.27 | Removal of organic contaminants by RO and NF membranes
6 | AK | RO | Methanol | 67-56-1 | CO | 32.042 | 0.2400833 | 0.1601629 | 0 | -0.519 | 0.81 | 1.865693e-05 | -0.77 | -0.77 | -0.77 | 1000000 | -0.3996302 | 0.03194068 | 18.8 | 2.2 | 2.62 | 0 | 150 | 0.2727962 | 0.5871156 | 0.1704735 | 1 | 0.1381678 | 50 | 44.95869 | -19.9 | -1.48896 | -56.56965 | nan | 800 | 10 | 0.032042 | 7 | 3.77 | Removal of organic contaminants by RO and NF membranes
7 | AK | RO | Urea | 57-13-6 | NC(N)=O | 60.056 | 0.3025773 | 0.2145557 | 0 | -1.364 | 1.323 | 1.717841e-05 | -2.11 | -3.72 | -3.75 | 545000 | -0.3518462 | 0.3090564 | 55.3 | 2.87 | 3.19 | 0 | 150 | 0.2727962 | 0.7865057 | 0.04557982 | 1 | -1.147706 | 50 | 44.95869 | -19.9 | -1.48896 | -56.56965 | nan | 800 | 10 | 0.060056 | 7 | 17.16 | Removal of organic contaminants by RO and NF membranes
8 | BW30 | RO | Acetaminophen | 103-90-2 | CC(=O)NC1=CC=C(O)C=C1 | 151.165 | 0.4448404 | 0.3296982 | 0 | 0.907 | 1.293 | 3.256134e-09 | 0.49 | 0.49 | 0.49 | 14000 | -0.5079643 | 0.2207474 | 52.8 | 3.49 | 5.67 | 0 | 100 | 0.2176484 | 1.51482 | 0.2650401 | 1 | -1.146832 | 59.8 | 50.82396 | -16.26 | -1.206624 | -57.45864 | 68.3 | 1000 | 10 | 0.5 | 4 | 92.59 | Assessing potential of nanofilltration and reverse osmosis for removal of toxic pharmaceuticals from water
9 | BW30 | RO | Acetaminophen | 103-90-2 | CC(=O)NC1=CC=C(O)C=C1 | 151.165 | 0.4448404 | 0.3296982 | 0 | 0.907 | 1.293 | 3.256134e-09 | 0.49 | 0.49 | 0.49 | 14000 | -0.5079643 | 0.2207474 | 52.8 | 3.49 | 5.67 | 0 | 100 | 0.2176484 | 1.51482 | 0.2650401 | 1 | -1.146832 | 59.8 | 50.82396 | -16.26 | -1.206624 | -57.45864 | 68.3 | 1000 | 10 | 0.5 | 5 | 93.78 | Assessing potential of nanofilltration and reverse osmosis for removal of toxic pharmaceuticals from water
10 | BW30 | RO | Acetaminophen | 103-90-2 | CC(=O)NC1=CC=C(O)C=C1 | 151.165 | 0.4448404 | 0.3296982 | 0 | 0.907 | 1.293 | 3.256134e-09 | 0.49 | 0.49 | 0.49 | 14000 | -0.5079643 | 0.2207474 | 52.8 | 3.49 | 5.67 | 0 | 100 | 0.2176484 | 1.51482 | 0.2650401 | 1 | -1.146832 | 59.8 | 50.82396 | -16.26 | -1.206624 | -57.45864 | 68.3 | 1000 | 10 | 0.5 | 7 | 89.53 | Assessing potential of nanofilltration and reverse osmosis for removal of toxic pharmaceuticals from water
11 | BW30 | RO | Acetaminophen | 103-90-2 | CC(=O)NC1=CC=C(O)C=C1 | 151.165 | 0.4448404 | 0.3296982 | 0 | 0.907 | 1.293 | 3.256134e-09 | 0.49 | 0.49 | 0.49 | 14000 | -0.5079643 | 0.2207474 | 52.8 | 3.49 | 5.67 | 0 | 100 | 0.2176484 | 1.51482 | 0.2650401 | 1 | -1.146832 | 59.8 | 50.82396 | -16.26 | -1.206624 | -57.45864 | 68.3 | 1500 | 10 | 0.5 | 4 | 94.89 | Assessing potential of nanofilltration and reverse osmosis for removal of toxic pharmaceuticals from water
12 | BW30 | RO | Acetaminophen | 103-90-2 | CC(=O)NC1=CC=C(O)C=C1 | 151.165 | 0.4448404 | 0.3296982 | 0 | 0.907 | 1.293 | 3.256134e-09 | 0.49 | 0.49 | 0.49 | 14000 | -0.5079643 | 0.2207474 | 52.8 | 3.49 | 5.67 | 0 | 100 | 0.2176484 | 1.51482 | 0.2650401 | 1 | -1.146832 | 59.8 | 50.82396 | -16.26 | -1.206624 | -57.45864 | 68.3 | 1500 | 10 | 0.5 | 5 | 96.99 | Assessing potential of nanofilltration and reverse osmosis for removal of toxic pharmaceuticals from water
13 | BW30 | RO | Acetaminophen | 103-90-2 | CC(=O)NC1=CC=C(O)C=C1 | 151.165 | 0.4448404 | 0.3296982 | 0 | 0.907 | 1.293 | 3.256134e-09 | 0.49 | 0.49 | 0.49 | 14000 | -0.5079643 | 0.2207474 | 52.8 | 3.49 | 5.67 | 0 | 100 | 0.2176484 | 1.51482 | 0.2650401 | 1 | -1.146832 | 59.8 | 50.82396 | -16.26 | -1.206624 | -57.45864 | 68.3 | 1500 | 10 | 0.5 | 7 | 90.66 | Assessing potential of nanofilltration and reverse osmosis for removal of toxic pharmaceuticals from water
14 | BW30 | RO | Acetaminophen | 103-90-2 | CC(=O)NC1=CC=C(O)C=C1 | 151.165 | 0.4448404 | 0.3296982 | 0 | 0.907 | 1.293 | 3.256134e-09 | 0.49 | 0.49 | 0.49 | 14000 | -0.5079643 | 0.2207474 | 52.8 | 3.49 | 5.67 | 0 | 100 | 0.2176484 | 1.51482 | 0.2650401 | 1 | -1.146832 | 59.8 | 50.82396 | -16.26 | -1.206624 | -57.45864 | 68.3 | 2000 | 10 | 0.5 | 4 | 94.33 | Assessing potential of nanofilltration and reverse osmosis for removal of toxic pharmaceuticals from water
15 | BW30 | RO | Acetaminophen | 103-90-2 | CC(=O)NC1=CC=C(O)C=C1 | 151.165 | 0.4448404 | 0.3296982 | 0 | 0.907 | 1.293 | 3.256134e-09 | 0.49 | 0.49 | 0.49 | 14000 | -0.5079643 | 0.2207474 | 52.8 | 3.49 | 5.67 | 0 | 100 | 0.2176484 | 1.51482 | 0.2650401 | 1 | -1.146832 | 59.8 | 50.82396 | -16.26 | -1.206624 | -57.45864 | 68.3 | 2000 | 10 | 0.5 | 5 | 95.95 | Assessing potential of nanofilltration and reverse osmosis for removal of toxic pharmaceuticals from water
16 | BW30 | RO | Acetaminophen | 103-90-2 | CC(=O)NC1=CC=C(O)C=C1 | 151.165 | 0.4448404 | 0.3296982 | 0 | 0.907 | 1.293 | 3.256134e-09 | 0.49 | 0.49 | 0.49 | 14000 | -0.5079643 | 0.2207474 | 52.8 | 3.49 | 5.67 | 0 | 100 | 0.2176484 | 1.51482 | 0.2650401 | 1 | -1.146832 | 59.8 | 50.82396 | -16.26 | -1.206624 | -57.45864 | 68.3 | 2000 | 10 | 0.5 | 7 | 89.93 | Assessing potential of nanofilltration and reverse osmosis for removal of toxic pharmaceuticals from water
17 | BW30 | RO | Acetaminophen | 103-90-2 | CC(=O)NC1=CC=C(O)C=C1 | 151.165 | 0.4448404 | 0.3296982 | 0 | 0.907 | 1.293 | 3.256134e-09 | 0.49 | 0.49 | 0.49 | 14000 | -0.5079643 | 0.2207474 | 52.8 | 3.49 | 5.67 | 0 | 100 | 0.2176484 | 1.51482 | 0.2650401 | 1 | -1.146832 | 59.8 | 50.82396 | -16.26 | -1.206624 | -57.45864 | 68.3 | 3000 | 10 | 0.5 | 4 | 92.69 | Assessing potential of nanofilltration and reverse osmosis for removal of toxic pharmaceuticals from water
18 | BW30 | RO | Acetaminophen | 103-90-2 | CC(=O)NC1=CC=C(O)C=C1 | 151.165 | 0.4448404 | 0.3296982 | 0 | 0.907 | 1.293 | 3.256134e-09 | 0.49 | 0.49 | 0.49 | 14000 | -0.5079643 | 0.2207474 | 52.8 | 3.49 | 5.67 | 0 | 100 | 0.2176484 | 1.51482 | 0.2650401 | 1 | -1.146832 | 59.8 | 50.82396 | -16.26 | -1.206624 | -57.45864 | 68.3 | 3000 | 10 | 0.5 | 5 | 93.69 | Assessing potential of nanofilltration and reverse osmosis for removal of toxic pharmaceuticals from water
19 | BW30 | RO | Acetaminophen | 103-90-2 | CC(=O)NC1=CC=C(O)C=C1 | 151.165 | 0.4448404 | 0.3296982 | 0 | 0.907 | 1.293 | 3.256134e-09 | 0.49 | 0.49 | 0.49 | 14000 | -0.5079643 | 0.2207474 | 52.8 | 3.49 | 5.67 | 0 | 100 | 0.2176484 | 1.51482 | 0.2650401 | 1 | -1.146832 | 59.8 | 50.82396 | -16.26 | -1.206624 | -57.45864 | 68.3 | 3000 | 10 | 0.5 | 7 | 89.56 | Assessing potential of nanofilltration and reverse osmosis for removal of toxic pharmaceuticals from water
20 | BW30 | RO | Caffeine | 58-08-2 | CN1C=NC2=C1C(=O)N(C)C(=O)N2C | 194.194 | 0.4725802 | 0.3704631 | 0 | -0.546 | 1.23 | 1.805627e-09 | -0.07 | 0.28 | 0.28 | 21600 | -0.3278635 | 0.3317034 | 55.7 | 4.44 | 5.03 | 0 | 100 | 0.2176484 | 1.702117 | 0.4929687 | 1 | -1.233764 | 59.8 | 50.82396 | -16.26 | -1.206624 | -57.45864 | 68.3 | 1000 | 10 | 0.5 | 4 | 95.51 | Assessing potential of nanofilltration and reverse osmosis for removal of toxic pharmaceuticals from water
21 | BW30 | RO | Caffeine | 58-08-2 | CN1C=NC2=C1C(=O)N(C)C(=O)N2C | 194.194 | 0.4725802 | 0.3704631 | 0 | -0.546 | 1.23 | 1.805627e-09 | -0.07 | 0.28 | 0.28 | 21600 | -0.3278635 | 0.3317034 | 55.7 | 4.44 | 5.03 | 0 | 100 | 0.2176484 | 1.702117 | 0.4929687 | 1 | -1.233764 | 59.8 | 50.82396 | -16.26 | -1.206624 | -57.45864 | 68.3 | 1000 | 10 | 0.5 | 5 | 94.72 | Assessing potential of nanofilltration and reverse osmosis for removal of toxic pharmaceuticals from water
22 | BW30 | RO | Caffeine | 58-08-2 | CN1C=NC2=C1C(=O)N(C)C(=O)N2C | 194.194 | 0.4725802 | 0.3704631 | 0 | -0.546 | 1.23 | 1.805627e-09 | -0.07 | 0.28 | 0.28 | 21600 | -0.3278635 | 0.3317034 | 55.7 | 4.44 | 5.03 | 0 | 100 | 0.2176484 | 1.702117 | 0.4929687 | 1 | -1.233764 | 59.8 | 50.82396 | -16.26 | -1.206624 | -57.45864 | 68.3 | 1000 | 10 | 0.5 | 7 | 86.57 | Assessing potential of nanofilltration and reverse osmosis for removal of toxic pharmaceuticals from water
23 | BW30 | RO | Caffeine | 58-08-2 | CN1C=NC2=C1C(=O)N(C)C(=O)N2C | 194.194 | 0.4725802 | 0.3704631 | 0 | -0.546 | 1.23 | 1.805627e-09 | -0.07 | 0.28 | 0.28 | 21600 | -0.3278635 | 0.3317034 | 55.7 | 4.44 | 5.03 | 0 | 100 | 0.2176484 | 1.702117 | 0.4929687 | 1 | -1.233764 | 59.8 | 50.82396 | -16.26 | -1.206624 | -57.45864 | 68.3 | 1500 | 10 | 0.5 | 4 | 99.9 | Assessing potential of nanofilltration and reverse osmosis for removal of toxic pharmaceuticals from water
24 | BW30 | RO | Caffeine | 58-08-2 | CN1C=NC2=C1C(=O)N(C)C(=O)N2C | 194.194 | 0.4725802 | 0.3704631 | 0 | -0.546 | 1.23 | 1.805627e-09 | -0.07 | 0.28 | 0.28 | 21600 | -0.3278635 | 0.3317034 | 55.7 | 4.44 | 5.03 | 0 | 100 | 0.2176484 | 1.702117 | 0.4929687 | 1 | -1.233764 | 59.8 | 50.82396 | -16.26 | -1.206624 | -57.45864 | 68.3 | 1500 | 10 | 0.5 | 5 | 94.34 | Assessing potential of nanofilltration and reverse osmosis for removal of toxic pharmaceuticals from water
25 | BW30 | RO | Caffeine | 58-08-2 | CN1C=NC2=C1C(=O)N(C)C(=O)N2C | 194.194 | 0.4725802 | 0.3704631 | 0 | -0.546 | 1.23 | 1.805627e-09 | -0.07 | 0.28 | 0.28 | 21600 | -0.3278635 | 0.3317034 | 55.7 | 4.44 | 5.03 | 0 | 100 | 0.2176484 | 1.702117 | 0.4929687 | 1 | -1.233764 | 59.8 | 50.82396 | -16.26 | -1.206624 | -57.45864 | 68.3 | 1500 | 10 | 0.5 | 7 | 93.56 | Assessing potential of nanofilltration and reverse osmosis for removal of toxic pharmaceuticals from water
26 | BW30 | RO | Caffeine | 58-08-2 | CN1C=NC2=C1C(=O)N(C)C(=O)N2C | 194.194 | 0.4725802 | 0.3704631 | 0 | -0.546 | 1.23 | 1.805627e-09 | -0.07 | 0.28 | 0.28 | 21600 | -0.3278635 | 0.3317034 | 55.7 | 4.44 | 5.03 | 0 | 100 | 0.2176484 | 1.702117 | 0.4929687 | 1 | -1.233764 | 59.8 | 50.82396 | -16.26 | -1.206624 | -57.45864 | 68.3 | 2000 | 10 | 0.5 | 4 | 96.1 | Assessing potential of nanofilltration and reverse osmosis for removal of toxic pharmaceuticals from water
27 | BW30 | RO | Caffeine | 58-08-2 | CN1C=NC2=C1C(=O)N(C)C(=O)N2C | 194.194 | 0.4725802 | 0.3704631 | 0 | -0.546 | 1.23 | 1.805627e-09 | -0.07 | 0.28 | 0.28 | 21600 | -0.3278635 | 0.3317034 | 55.7 | 4.44 | 5.03 | 0 | 100 | 0.2176484 | 1.702117 | 0.4929687 | 1 | -1.233764 | 59.8 | 50.82396 | -16.26 | -1.206624 | -57.45864 | 68.3 | 2000 | 10 | 0.5 | 5 | 94.66 | Assessing potential of nanofilltration and reverse osmosis for removal of toxic pharmaceuticals from water
28 | BW30 | RO | Caffeine | 58-08-2 | CN1C=NC2=C1C(=O)N(C)C(=O)N2C | 194.194 | 0.4725802 | 0.3704631 | 0 | -0.546 | 1.23 | 1.805627e-09 | -0.07 | 0.28 | 0.28 | 21600 | -0.3278635 | 0.3317034 | 55.7 | 4.44 | 5.03 | 0 | 100 | 0.2176484 | 1.702117 | 0.4929687 | 1 | -1.233764 | 59.8 | 50.82396 | -16.26 | -1.206624 | -57.45864 | 68.3 | 2000 | 10 | 0.5 | 7 | 93.93 | Assessing potential of nanofilltration and reverse osmosis for removal of toxic pharmaceuticals from water
29 | BW30 | RO | Caffeine | 58-08-2 | CN1C=NC2=C1C(=O)N(C)C(=O)N2C | 194.194 | 0.4725802 | 0.3704631 | 0 | -0.546 | 1.23 | 1.805627e-09 | -0.07 | 0.28 | 0.28 | 21600 | -0.3278635 | 0.3317034 | 55.7 | 4.44 | 5.03 | 0 | 100 | 0.2176484 | 1.702117 | 0.4929687 | 1 | -1.233764 | 59.8 | 50.82396 | -16.26 | -1.206624 | -57.45864 | 68.3 | 3000 | 10 | 0.5 | 4 | 95.48 | Assessing potential of nanofilltration and reverse osmosis for removal of toxic pharmaceuticals from water
30 | BW30 | RO | Caffeine | 58-08-2 | CN1C=NC2=C1C(=O)N(C)C(=O)N2C | 194.194 | 0.4725802 | 0.3704631 | 0 | -0.546 | 1.23 | 1.805627e-09 | -0.07 | 0.28 | 0.28 | 21600 | -0.3278635 | 0.3317034 | 55.7 | 4.44 | 5.03 | 0 | 100 | 0.2176484 | 1.702117 | 0.4929687 | 1 | -1.233764 | 59.8 | 50.82396 | -16.26 | -1.206624 | -57.45864 | 68.3 | 3000 | 10 | 0.5 | 5 | 94.79 | Assessing potential of nanofilltration and reverse osmosis for removal of toxic pharmaceuticals from water
31 | BW30 | RO | Caffeine | 58-08-2 | CN1C=NC2=C1C(=O)N(C)C(=O)N2C | 194.194 | 0.4725802 | 0.3704631 | 0 | -0.546 | 1.23 | 1.805627e-09 | -0.07 | 0.28 | 0.28 | 21600 | -0.3278635 | 0.3317034 | 55.7 | 4.44 | 5.03 | 0 | 100 | 0.2176484 | 1.702117 | 0.4929687 | 1 | -1.233764 | 59.8 | 50.82396 | -16.26 | -1.206624 | -57.45864 | 68.3 | 3000 | 10 | 0.5 | 7 | 86.61 | Assessing potential of nanofilltration and reverse osmosis for removal of toxic pharmaceuticals from water
32 | BW30 | RO | N-Nitrosodiethylamine | 55-18-5 | CCN(CC)N=O | 102.137 | 0.3928868 | 0.2747096 | 0 | 0.752 | 0.9422 | 1.018959e-05 | 0.48 | nan | nan | 106000 | -0.2614654 | 0.05232692 | 30.8 | 3.4 | 4.54 | 0 | 100 | 0.2176484 | 1.262171 | 0.06873388 | 1 | -0.4296024 | 76 | 61.78188 | -16.26 | -1.206624 | -57.45864 | 68.3 | 1550 | 10 | 0.2 | 5.6 | 95.58 | Evaluating the impacts of membrane type, coating, fouling, chemical properties and water chemistry on reverse osmosis rejection of seven nitrosoalklyamines, including NDMA
33 | BW30 | RO | Phenol | 108-95-2 | OC1=CC=CC=C1 | 94.113 | 0.3669332 | 0.2644457 | 0 | 1.67 | 1.071 | 1.155752e-05 | 1.67 | 1.67 | 1.67 | 82800 | -0.507967 | 0.1150748 | 40.9 | 3.4 | 3.96 | 0 | 100 | 0.2176484 | 1.215013 | 0.04623077 | 1 | -0.8420389 | 76 | 61.78188 | -16.26 | -1.206624 | -57.45864 | 68.3 | 2000 | 10 | 0.470565 | 7 | 69.46 | Comparison of flux behavior and synthetic organic compound removal by forward osmosis and reverse osmosis membranes
34 | CPA3 | RO | Dexamethasone | 50-02-2 | C[C@@H]1C[C@H]2[C@@H]3CCC4=CC(=O)C=C[C@]4(C)[C@@]3(F)[C@@H](O)C[C@]2(C)[C@@]1(O)C(=O)CO | 392.467 | 0.6009143 | 0.5139916 | 0 | 1.682 | 1.32 | 1.389737e-09 | 1.83 | 1.83 | 1.83 | 89 | -0.3897124 | 0.1899062 | 56.5 | 4.86 | 7.43 | 0 | 100 | 0.2176484 | 2.361568 | 1.853869 | 1 | -1.364536 | 73 | 59.66445 | -15 | -1.110375 | -52.87531 | nan | 1000 | 10 | 15 | 7 | 98.2 | Removal of Glucocorticosteroids and Anesthetics from Water with RO/NF Membranes
35 | CPA3 | RO | Dexamethasone | 50-02-2 | C[C@@H]1C[C@H]2[C@@H]3CCC4=CC(=O)C=C[C@]4(C)[C@@]3(F)[C@@H](O)C[C@]2(C)[C@@]1(O)C(=O)CO | 392.467 | 0.6009143 | 0.5139916 | 0 | 1.682 | 1.32 | 1.389737e-09 | 1.83 | 1.83 | 1.83 | 89 | -0.3897124 | 0.1899062 | 56.5 | 4.86 | 7.43 | 0 | 100 | 0.2176484 | 2.361568 | 1.853869 | 1 | -1.364536 | 73 | 59.66445 | -15 | -1.110375 | -52.87531 | nan | 1000 | 120 | 15 | 7 | 96.3 | Removal of Glucocorticosteroids and Anesthetics from Water with RO/NF Membranes
36 | CPA3 | RO | Dexamethasone | 50-02-2 | C[C@@H]1C[C@H]2[C@@H]3CCC4=CC(=O)C=C[C@]4(C)[C@@]3(F)[C@@H](O)C[C@]2(C)[C@@]1(O)C(=O)CO | 392.467 | 0.6009143 | 0.5139916 | 0 | 1.682 | 1.32 | 1.389737e-09 | 1.83 | 1.83 | 1.83 | 89 | -0.3897124 | 0.1899062 | 56.5 | 4.86 | 7.43 | 0 | 100 | 0.2176484 | 2.361568 | 1.853869 | 1 | -1.364536 | 73 | 59.66445 | -15 | -1.110375 | -52.87531 | nan | 1000 | 240 | 15 | 7 | 96.6 | Removal of Glucocorticosteroids and Anesthetics from Water with RO/NF Membranes
37 | CPA3 | RO | Dexamethasone | 50-02-2 | C[C@@H]1C[C@H]2[C@@H]3CCC4=CC(=O)C=C[C@]4(C)[C@@]3(F)[C@@H](O)C[C@]2(C)[C@@]1(O)C(=O)CO | 392.467 | 0.6009143 | 0.5139916 | 0 | 1.682 | 1.32 | 1.389737e-09 | 1.83 | 1.83 | 1.83 | 89 | -0.3897124 | 0.1899062 | 56.5 | 4.86 | 7.43 | 0 | 100 | 0.2176484 | 2.361568 | 1.853869 | 1 | -1.364536 | 73 | 59.66445 | -15 | -1.110375 | -52.87531 | nan | 1000 | 360 | 15 | 7 | 96.8 | Removal of Glucocorticosteroids and Anesthetics from Water with RO/NF Membranes
38 | CPA3 | RO | Dexamethasone | 50-02-2 | C[C@@H]1C[C@H]2[C@@H]3CCC4=CC(=O)C=C[C@]4(C)[C@@]3(F)[C@@H](O)C[C@]2(C)[C@@]1(O)C(=O)CO | 392.467 | 0.6009143 | 0.5139916 | 0 | 1.682 | 1.32 | 1.389737e-09 | 1.83 | 1.83 | 1.83 | 89 | -0.3897124 | 0.1899062 | 56.5 | 4.86 | 7.43 | 0 | 100 | 0.2176484 | 2.361568 | 1.853869 | 1 | -1.364536 | 73 | 59.66445 | -15 | -1.110375 | -52.87531 | nan | 1000 | 480 | 15 | 7 | 96.8 | Removal of Glucocorticosteroids and Anesthetics from Water with RO/NF Membranes
39 | CPA3 | RO | Dexamethasone | 50-02-2 | C[C@@H]1C[C@H]2[C@@H]3CCC4=CC(=O)C=C[C@]4(C)[C@@]3(F)[C@@H](O)C[C@]2(C)[C@@]1(O)C(=O)CO | 392.467 | 0.6009143 | 0.5139916 | 0 | 1.682 | 1.32 | 1.389737e-09 | 1.83 | 1.83 | 1.83 | 89 | -0.3897124 | 0.1899062 | 56.5 | 4.86 | 7.43 | 0 | 100 | 0.2176484 | 2.361568 | 1.853869 | 1 | -1.364536 | 73 | 59.66445 | -15 | -1.110375 | -52.87531 | nan | 1000 | 720 | 15 | 7 | 96.7 | Removal of Glucocorticosteroids and Anesthetics from Water with RO/NF Membranes
40 | CPA3 | RO | Dexamethasone | 50-02-2 | C[C@@H]1C[C@H]2[C@@H]3CCC4=CC(=O)C=C[C@]4(C)[C@@]3(F)[C@@H](O)C[C@]2(C)[C@@]1(O)C(=O)CO | 392.467 | 0.6009143 | 0.5139916 | 0 | 1.682 | 1.32 | 1.389737e-09 | 1.83 | 1.83 | 1.83 | 89 | -0.3897124 | 0.1899062 | 56.5 | 4.86 | 7.43 | 0 | 100 | 0.2176484 | 2.361568 | 1.853869 | 1 | -1.364536 | 73 | 59.66445 | -15 | -1.110375 | -52.87531 | nan | 1000 | 1440 | 15 | 7 | 97.1 | Removal of Glucocorticosteroids and Anesthetics from Water with RO/NF Membranes
41 | CPA3 | RO | Hydrocortisone | 50-02-2 | C[C@@H]1C[C@H]2[C@@H]3CCC4=CC(=O)C=C[C@]4(C)[C@@]3(F)[C@@H](O)C[C@]2(C)[C@@]1(O)C(=O)CO | 362.466 | 0.5788653 | 0.4953167 | 0 | 1.275 | 1.4 | 1.756191e-09 | 1.61 | nan | nan | 320 | -0.3927729 | 0.1896292 | 56.5 | 4.45 | 7.53 | 0 | 100 | 0.2176484 | 2.275766 | 1.627578 | 1 | -1.364536 | 73 | 59.66445 | -15 | -1.110375 | -52.87531 | nan | 1000 | 10 | 15 | 7 | 95.8 | Removal of Glucocorticosteroids and Anesthetics from Water with RO/NF Membranes
42 | CPA3 | RO | Hydrocortisone | 50-23-7 | C[C@]12C[C@H](O)[C@H]3[C@@H](CCC4=CC(=O)CC[C@@]43C)[C@@H]1CC[C@]2(O)C(=O)CO | 362.466 | 0.5788653 | 0.4953167 | 0 | 1.275 | 1.4 | 1.756191e-09 | 1.61 | nan | nan | 320 | -0.3927729 | 0.1896292 | 58.8 | 4.45 | 7.53 | 0 | 100 | 0.2176484 | 2.275766 | 1.627578 | 1 | -1.437118 | 73 | 59.66445 | -15 | -1.110375 | -52.87531 | nan | 1000 | 120 | 15 | 7 | 92.2 | Removal of Glucocorticosteroids and Anesthetics from Water with RO/NF Membranes
43 | CPA3 | RO | Hydrocortisone | 50-23-7 | C[C@]12C[C@H](O)[C@H]3[C@@H](CCC4=CC(=O)CC[C@@]43C)[C@@H]1CC[C@]2(O)C(=O)CO | 362.466 | 0.5788653 | 0.4953167 | 0 | 1.275 | 1.4 | 1.756191e-09 | 1.61 | nan | nan | 320 | -0.3927729 | 0.1896292 | 58.8 | 4.45 | 7.53 | 0 | 100 | 0.2176484 | 2.275766 | 1.627578 | 1 | -1.437118 | 73 | 59.66445 | -15 | -1.110375 | -52.87531 | nan | 1000 | 240 | 15 | 7 | 93.9 | Removal of Glucocorticosteroids and Anesthetics from Water with RO/NF Membranes
44 | CPA3 | RO | Hydrocortisone | 50-23-7 | C[C@]12C[C@H](O)[C@H]3[C@@H](CCC4=CC(=O)CC[C@@]43C)[C@@H]1CC[C@]2(O)C(=O)CO | 362.466 | 0.5788653 | 0.4953167 | 0 | 1.275 | 1.4 | 1.756191e-09 | 1.61 | nan | nan | 320 | -0.3927729 | 0.1896292 | 58.8 | 4.45 | 7.53 | 0 | 100 | 0.2176484 | 2.275766 | 1.627578 | 1 | -1.437118 | 73 | 59.66445 | -15 | -1.110375 | -52.87531 | nan | 1000 | 360 | 15 | 7 | 93.6 | Removal of Glucocorticosteroids and Anesthetics from Water with RO/NF Membranes
45 | CPA3 | RO | Hydrocortisone | 50-23-7 | C[C@]12C[C@H](O)[C@H]3[C@@H](CCC4=CC(=O)CC[C@@]43C)[C@@H]1CC[C@]2(O)C(=O)CO | 362.466 | 0.5788653 | 0.4953167 | 0 | 1.275 | 1.4 | 1.756191e-09 | 1.61 | nan | nan | 320 | -0.3927729 | 0.1896292 | 58.8 | 4.45 | 7.53 | 0 | 100 | 0.2176484 | 2.275766 | 1.627578 | 1 | -1.437118 | 73 | 59.66445 | -15 | -1.110375 | -52.87531 | nan | 1000 | 480 | 15 | 7 | 94 | Removal of Glucocorticosteroids and Anesthetics from Water with RO/NF Membranes
46 | CPA3 | RO | Hydrocortisone | 50-23-7 | C[C@]12C[C@H](O)[C@H]3[C@@H](CCC4=CC(=O)CC[C@@]43C)[C@@H]1CC[C@]2(O)C(=O)CO | 362.466 | 0.5788653 | 0.4953167 | 0 | 1.275 | 1.4 | 1.756191e-09 | 1.61 | nan | nan | 320 | -0.3927729 | 0.1896292 | 58.8 | 4.45 | 7.53 | 0 | 100 | 0.2176484 | 2.275766 | 1.627578 | 1 | -1.437118 | 73 | 59.66445 | -15 | -1.110375 | -52.87531 | nan | 1000 | 720 | 15 | 7 | 94.6 | Removal of Glucocorticosteroids and Anesthetics from Water with RO/NF Membranes
47 | CPA3 | RO | Hydrocortisone | 50-23-7 | C[C@]12C[C@H](O)[C@H]3[C@@H](CCC4=CC(=O)CC[C@@]43C)[C@@H]1CC[C@]2(O)C(=O)CO | 362.466 | 0.5788653 | 0.4953167 | 0 | 1.275 | 1.4 | 1.756191e-09 | 1.61 | nan | nan | 320 | -0.3927729 | 0.1896292 | 58.8 | 4.45 | 7.53 | 0 | 100 | 0.2176484 | 2.275766 | 1.627578 | 1 | -1.437118 | 73 | 59.66445 | -15 | -1.110375 | -52.87531 | nan | 1000 | 1440 | 15 | 7 | 94.5 | Removal of Glucocorticosteroids and Anesthetics from Water with RO/NF Membranes
48 | ES20 | RO | Benzylalcohol | 64-19-7 | CC(=O)O | 108.14 | 0.3948468 | 0.2821092 | 0 | 1.206 | 1.045 | 2.768665e-09 | 1.1 | 1.1 | 1.1 | 42900 | -0.3916805 | 0.06813694 | 31.9 | 3.36 | 4.64 | 0 | 150 | 0.2727962 | 1.034139 | 0.00116548 | 1 | -0.3983383 | 47 | 43.3133 | -6 | -0.4389 | -16.675 | 4 | 294.2 | 10 | 10 | 7 | 78.17 | Rejection of organic compounds by ultra-low pressure reverse osmosis membrane
49 | LE440 | RO | Chloroform | 67-66-3 | ClC(Cl)Cl | 119.37 | 0.3109212 | 0.295384 | 0 | 1.825 | 1.4835 | 3.087294e-09 | 1.97 | 1.97 | 1.97 | 7950 | -0.08741153 | 0.1801066 | 28.9 | 3.04 | 3.18 | 0 | 100 | 0.2176484 | 1.357162 | 0.1275644 | 1 | -0.277904 | 41.5 | 40.50364 | -18.37 | -1.369458 | -65.21266 | nan | 510 | 167.47 | 0.1 | 8 | 83.28 | Rejection of trace organic compounds by high-pressure membranes
50 | LE440 | RO | Chloroform | 67-66-3 | ClC(Cl)Cl | 119.37 | 0.3109212 | 0.295384 | 0 | 1.825 | 1.4835 | 3.087294e-09 | 1.97 | 1.97 | 1.97 | 7950 | -0.08741153 | 0.1801066 | 28.9 | 3.04 | 3.18 | 0 | 100 | 0.2176484 | 1.357162 | 0.1275644 | 1 | -0.277904 | 41.5 | 40.50364 | -18.37 | -1.369458 | -65.21266 | nan | 510 | 348.71 | 0.1 | 8 | 53.17 | Rejection of trace organic compounds by high-pressure membranes
51 | LE440 | RO | Chloroform | 67-66-3 | ClC(Cl)Cl | 119.37 | 0.3109212 | 0.295384 | 0 | 1.825 | 1.4835 | 3.087294e-09 | 1.97 | 1.97 | 1.97 | 7950 | -0.08741153 | 0.1801066 | 28.9 | 3.04 | 3.18 | 0 | 100 | 0.2176484 | 1.357162 | 0.1275644 | 1 | -0.277904 | 41.5 | 40.50364 | -18.37 | -1.369458 | -65.21266 | nan | 510 | 703.79 | 0.1 | 8 | 38.87 | Rejection of trace organic compounds by high-pressure membranes
52 | LE440 | RO | Chloroform | 67-66-3 | ClC(Cl)Cl | 119.37 | 0.3109212 | 0.295384 | 0 | 1.825 | 1.4835 | 3.087294e-09 | 1.97 | 1.97 | 1.97 | 7950 | -0.08741153 | 0.1801066 | 28.9 | 3.04 | 3.18 | 0 | 100 | 0.2176484 | 1.357162 | 0.1275644 | 1 | -0.277904 | 41.5 | 40.50364 | -18.37 | -1.369458 | -65.21266 | nan | 510 | 1423.98 | 0.1 | 8 | 18.89 | Rejection of trace organic compounds by high-pressure membranes
53 | LE440 | RO | Chloroform | 67-66-3 | ClC(Cl)Cl | 119.37 | 0.3109212 | 0.295384 | 0 | 1.825 | 1.4835 | 3.087294e-09 | 1.97 | 1.97 | 1.97 | 7950 | -0.08741153 | 0.1801066 | 28.9 | 3.04 | 3.18 | 0 | 100 | 0.2176484 | 1.357162 | 0.1275644 | 1 | -0.277904 | 41.5 | 40.50364 | -18.37 | -1.369458 | -65.21266 | nan | 510 | 2870.33 | 0.1 | 8 | 2.85 | Rejection of trace organic compounds by high-pressure membranes
54 | LE440 | RO | Primidone | 125-33-7 | CCC1(C2=CC=CC=C2)C(=O)NCNC1=O | 218.256 | 0.4745313 | 0.3911604 | 0 | 1.118 | 1.138 | 7.2358e-06 | 0.91 | 0.91 | 0.91 | 500 | -0.3374657 | 0.2410769 | 38.5 | 4.17 | 5.4 | 0 | 100 | 0.2176484 | 1.797212 | 0.6355476 | 1 | -0.6056878 | 42 | 40.74748 | -18.37 | -1.369458 | -65.21266 | nan | 550 | 2880 | 0.1 | 8 | 83 | Modeling of RO/NF membrane rejections of PhACs and organic compounds: a statistical analysis
55 | LE440 | RO | Phenacetine | 62-44-2 | CCOC1=CC=C(NC(C)=O)C=C1 | 179.219 | 0.4879037 | 0.3568822 | 0 | 1.41 | 1.21 | 8.449319e-06 | 1.58 | 1.58 | 1.58 | 766 | -0.4938874 | 0.2207474 | 39 | 3.45 | 6.9 | 0 | 100 | 0.2176484 | 1.639719 | 0.4092407 | 1 | -0.6215267 | 42 | 40.74748 | -18.37 | -1.369458 | -65.21266 | nan | 550 | 2880 | 0.1 | 8 | 56 | Modeling of RO/NF membrane rejections of PhACs and organic compounds: a statistical analysis
56 | LFC1 | RO | Dexamethasone | 50-02-2 | C[C@@H]1C[C@H]2[C@@H]3CCC4=CC(=O)C=C[C@]4(C)[C@@]3(F)[C@@H](O)C[C@]2(C)[C@@]1(O)C(=O)CO | 392.467 | 0.6009143 | 0.5139916 | 0 | 1.682 | 1.32 | 1.389737e-09 | 1.83 | 1.83 | 1.83 | 89 | -0.3897124 | 0.1899062 | 56.5 | 4.86 | 7.43 | 0 | 100 | 0.2176484 | 2.361568 | 1.853869 | 1 | -1.405267 | 78 | 63.20936 | -3.2 | -0.2336999 | -11.12863 | 34.5 | 1500 | 10 | 10 | 7 | 99.2 | Effect of water matrices on removal of veterinary pharmaceuticals by nanofiltration and reverse osmosis membranes
57 | LFC1 | RO | Dexamethasone | 50-02-2 | C[C@@H]1C[C@H]2[C@@H]3CCC4=CC(=O)C=C[C@]4(C)[C@@]3(F)[C@@H](O)C[C@]2(C)[C@@]1(O)C(=O)CO | 392.467 | 0.6009143 | 0.5139916 | 0 | 1.682 | 1.32 | 1.389737e-09 | 1.83 | 1.83 | 1.83 | 89 | -0.3897124 | 0.1899062 | 56.5 | 4.86 | 7.43 | 0 | 100 | 0.2176484 | 2.361568 | 1.853869 | 1 | -1.405267 | 78 | 63.20936 | -3.2 | -0.2336999 | -11.12863 | 34.5 | 1000 | 10 | 15 | 7 | 99.8 | Removal of Glucocorticosteroids and Anesthetics from Water with RO/NF Membranes
58 | LFC1 | RO | Dexamethasone | 50-02-2 | C[C@@H]1C[C@H]2[C@@H]3CCC4=CC(=O)C=C[C@]4(C)[C@@]3(F)[C@@H](O)C[C@]2(C)[C@@]1(O)C(=O)CO | 392.467 | 0.6009143 | 0.5139916 | 0 | 1.682 | 1.32 | 1.389737e-09 | 1.83 | 1.83 | 1.83 | 89 | -0.3897124 | 0.1899062 | 56.5 | 4.86 | 7.43 | 0 | 100 | 0.2176484 | 2.361568 | 1.853869 | 1 | -1.405267 | 78 | 63.20936 | -3.2 | -0.2336999 | -11.12863 | 34.5 | 1000 | 120 | 15 | 7 | 99.7 | Removal of Glucocorticosteroids and Anesthetics from Water with RO/NF Membranes
59 | LFC1 | RO | Dexamethasone | 50-02-2 | C[C@@H]1C[C@H]2[C@@H]3CCC4=CC(=O)C=C[C@]4(C)[C@@]3(F)[C@@H](O)C[C@]2(C)[C@@]1(O)C(=O)CO | 392.467 | 0.6009143 | 0.5139916 | 0 | 1.682 | 1.32 | 1.389737e-09 | 1.83 | 1.83 | 1.83 | 89 | -0.3897124 | 0.1899062 | 56.5 | 4.86 | 7.43 | 0 | 100 | 0.2176484 | 2.361568 | 1.853869 | 1 | -1.405267 | 78 | 63.20936 | -3.2 | -0.2336999 | -11.12863 | 34.5 | 1000 | 240 | 15 | 7 | 99.8 | Removal of Glucocorticosteroids and Anesthetics from Water with RO/NF Membranes
60 | LFC1 | RO | Dexamethasone | 50-02-2 | C[C@@H]1C[C@H]2[C@@H]3CCC4=CC(=O)C=C[C@]4(C)[C@@]3(F)[C@@H](O)C[C@]2(C)[C@@]1(O)C(=O)CO | 392.467 | 0.6009143 | 0.5139916 | 0 | 1.682 | 1.32 | 1.389737e-09 | 1.83 | 1.83 | 1.83 | 89 | -0.3897124 | 0.1899062 | 56.5 | 4.86 | 7.43 | 0 | 100 | 0.2176484 | 2.361568 | 1.853869 | 1 | -1.405267 | 78 | 63.20936 | -3.2 | -0.2336999 | -11.12863 | 34.5 | 1000 | 360 | 15 | 7 | 99.7 | Removal of Glucocorticosteroids and Anesthetics from Water with RO/NF Membranes
61 | LFC1 | RO | Dexamethasone | 50-02-2 | C[C@@H]1C[C@H]2[C@@H]3CCC4=CC(=O)C=C[C@]4(C)[C@@]3(F)[C@@H](O)C[C@]2(C)[C@@]1(O)C(=O)CO | 392.467 | 0.6009143 | 0.5139916 | 0 | 1.682 | 1.32 | 1.389737e-09 | 1.83 | 1.83 | 1.83 | 89 | -0.3897124 | 0.1899062 | 56.5 | 4.86 | 7.43 | 0 | 100 | 0.2176484 | 2.361568 | 1.853869 | 1 | -1.405267 | 78 | 63.20936 | -3.2 | -0.2336999 | -11.12863 | 34.5 | 1000 | 480 | 15 | 7 | 99.8 | Removal of Glucocorticosteroids and Anesthetics from Water with RO/NF Membranes
62 | LFC1 | RO | Dexamethasone | 50-02-2 | C[C@@H]1C[C@H]2[C@@H]3CCC4=CC(=O)C=C[C@]4(C)[C@@]3(F)[C@@H](O)C[C@]2(C)[C@@]1(O)C(=O)CO | 392.467 | 0.6009143 | 0.5139916 | 0 | 1.682 | 1.32 | 1.389737e-09 | 1.83 | 1.83 | 1.83 | 89 | -0.3897124 | 0.1899062 | 56.5 | 4.86 | 7.43 | 0 | 100 | 0.2176484 | 2.361568 | 1.853869 | 1 | -1.405267 | 78 | 63.20936 | -3.2 | -0.2336999 | -11.12863 | 34.5 | 1000 | 720 | 15 | 7 | 99.7 | Removal of Glucocorticosteroids and Anesthetics from Water with RO/NF Membranes
63 | LFC1 | RO | Dexamethasone | 50-02-2 | C[C@@H]1C[C@H]2[C@@H]3CCC4=CC(=O)C=C[C@]4(C)[C@@]3(F)[C@@H](O)C[C@]2(C)[C@@]1(O)C(=O)CO | 392.467 | 0.6009143 | 0.5139916 | 0 | 1.682 | 1.32 | 1.389737e-09 | 1.83 | 1.83 | 1.83 | 89 | -0.3897124 | 0.1899062 | 56.5 | 4.86 | 7.43 | 0 | 100 | 0.2176484 | 2.361568 | 1.853869 | 1 | -1.405267 | 78 | 63.20936 | -3.2 | -0.2336999 | -11.12863 | 34.5 | 1000 | 1440 | 15 | 7 | 99.8 | Removal of Glucocorticosteroids and Anesthetics from Water with RO/NF Membranes
64 | LFC1 | RO | Hydrocortisone | 50-23-7 | C[C@]12C[C@H](O)[C@H]3[C@@H](CCC4=CC(=O)CC[C@@]43C)[C@@H]1CC[C@]2(O)C(=O)CO | 362.466 | 0.5788653 | 0.4953167 | 0 | 1.275 | 1.4 | 1.756191e-09 | 1.61 | nan | nan | 320 | -0.3927729 | 0.1896292 | 58.8 | 4.45 | 7.53 | 0 | 100 | 0.2176484 | 2.275766 | 1.627578 | 1 | -1.480014 | 78 | 63.20936 | -3.2 | -0.2336999 | -11.12863 | 34.5 | 1000 | 10 | 15 | 7 | 99.6 | Removal of Glucocorticosteroids and Anesthetics from Water with RO/NF Membranes
65 | LFC1 | RO | Hydrocortisone | 50-23-7 | C[C@]12C[C@H](O)[C@H]3[C@@H](CCC4=CC(=O)CC[C@@]43C)[C@@H]1CC[C@]2(O)C(=O)CO | 362.466 | 0.5788653 | 0.4953167 | 0 | 1.275 | 1.4 | 1.756191e-09 | 1.61 | nan | nan | 320 | -0.3927729 | 0.1896292 | 58.8 | 4.45 | 7.53 | 0 | 100 | 0.2176484 | 2.275766 | 1.627578 | 1 | -1.480014 | 78 | 63.20936 | -3.2 | -0.2336999 | -11.12863 | 34.5 | 1000 | 120 | 15 | 7 | 99.5 | Removal of Glucocorticosteroids and Anesthetics from Water with RO/NF Membranes
66 | LFC1 | RO | Hydrocortisone | 50-23-7 | C[C@]12C[C@H](O)[C@H]3[C@@H](CCC4=CC(=O)CC[C@@]43C)[C@@H]1CC[C@]2(O)C(=O)CO | 362.466 | 0.5788653 | 0.4953167 | 0 | 1.275 | 1.4 | 1.756191e-09 | 1.61 | nan | nan | 320 | -0.3927729 | 0.1896292 | 58.8 | 4.45 | 7.53 | 0 | 100 | 0.2176484 | 2.275766 | 1.627578 | 1 | -1.480014 | 78 | 63.20936 | -3.2 | -0.2336999 | -11.12863 | 34.5 | 1000 | 240 | 15 | 7 | 99.6 | Removal of Glucocorticosteroids and Anesthetics from Water with RO/NF Membranes
67 | LFC1 | RO | Hydrocortisone | 50-23-7 | C[C@]12C[C@H](O)[C@H]3[C@@H](CCC4=CC(=O)CC[C@@]43C)[C@@H]1CC[C@]2(O)C(=O)CO | 362.466 | 0.5788653 | 0.4953167 | 0 | 1.275 | 1.4 | 1.756191e-09 | 1.61 | nan | nan | 320 | -0.3927729 | 0.1896292 | 58.8 | 4.45 | 7.53 | 0 | 100 | 0.2176484 | 2.275766 | 1.627578 | 1 | -1.480014 | 78 | 63.20936 | -3.2 | -0.2336999 | -11.12863 | 34.5 | 1000 | 360 | 15 | 7 | 99.5 | Removal of Glucocorticosteroids and Anesthetics from Water with RO/NF Membranes
68 | LFC1 | RO | Hydrocortisone | 50-23-7 | C[C@]12C[C@H](O)[C@H]3[C@@H](CCC4=CC(=O)CC[C@@]43C)[C@@H]1CC[C@]2(O)C(=O)CO | 362.466 | 0.5788653 | 0.4953167 | 0 | 1.275 | 1.4 | 1.756191e-09 | 1.61 | nan | nan | 320 | -0.3927729 | 0.1896292 | 58.8 | 4.45 | 7.53 | 0 | 100 | 0.2176484 | 2.275766 | 1.627578 | 1 | -1.480014 | 78 | 63.20936 | -3.2 | -0.2336999 | -11.12863 | 34.5 | 1000 | 480 | 15 | 7 | 99.5 | Removal of Glucocorticosteroids and Anesthetics from Water with RO/NF Membranes
69 | LFC1 | RO | Hydrocortisone | 50-23-7 | C[C@]12C[C@H](O)[C@H]3[C@@H](CCC4=CC(=O)CC[C@@]43C)[C@@H]1CC[C@]2(O)C(=O)CO | 362.466 | 0.5788653 | 0.4953167 | 0 | 1.275 | 1.4 | 1.756191e-09 | 1.61 | nan | nan | 320 | -0.3927729 | 0.1896292 | 58.8 | 4.45 | 7.53 | 0 | 100 | 0.2176484 | 2.275766 | 1.627578 | 1 | -1.480014 | 78 | 63.20936 | -3.2 | -0.2336999 | -11.12863 | 34.5 | 1000 | 720 | 15 | 7 | 99.4 | Removal of Glucocorticosteroids and Anesthetics from Water with RO/NF Membranes
70 | LFC1 | RO | Hydrocortisone | 50-23-7 | C[C@]12C[C@H](O)[C@H]3[C@@H](CCC4=CC(=O)CC[C@@]43C)[C@@H]1CC[C@]2(O)C(=O)CO | 362.466 | 0.5788653 | 0.4953167 | 0 | 1.275 | 1.4 | 1.756191e-09 | 1.61 | nan | nan | 320 | -0.3927729 | 0.1896292 | 58.8 | 4.45 | 7.53 | 0 | 100 | 0.2176484 | 2.275766 | 1.627578 | 1 | -1.480014 | 78 | 63.20936 | -3.2 | -0.2336999 | -11.12863 | 34.5 | 1000 | 1440 | 15 | 7 | 99.7 | Removal of Glucocorticosteroids and Anesthetics from Water with RO/NF Membranes
71 | NE90 | NF | Primidone | 125-33-7 | CCC1(C2=CC=CC=C2)C(=O)NCNC1=O | 218.256 | 0.4745313 | 0.3911604 | 0 | 1.118 | 1.138 | 7.2358e-06 | 0.91 | 0.91 | 0.91 | 500 | -0.3374657 | 0.2410769 | 38.5 | 4.17 | 5.4 | 0 | 200 | 0.3202058 | 1.221591 | 0.04910242 | 1 | -0.6451333 | 52 | 46.09699 | -21.82 | -1.640804 | -53.10878 | nan | 240 | 2880 | 0.1 | 8 | 82 | Modeling of RO/NF membrane rejections of PhACs and organic compounds: a statistical analysis
72 | NE90 | NF | Phenacetine | 62-44-2 | CCOC1=CC=C(NC(C)=O)C=C1 | 179.219 | 0.4879037 | 0.3568822 | 0 | 1.41 | 1.21 | 8.449319e-06 | 1.58 | 1.58 | 1.58 | 766 | -0.4938874 | 0.2207474 | 39 | 3.45 | 6.9 | 0 | 200 | 0.3202058 | 1.11454 | 0.01311948 | 1 | -0.6620036 | 52 | 46.09699 | -21.82 | -1.640804 | -53.10878 | nan | 240 | 2880 | 0.1 | 8 | 45 | Modeling of RO/NF membrane rejections of PhACs and organic compounds: a statistical analysis
73 | NF | NF | Dexamethasone | 50-02-2 | C[C@@H]1C[C@H]2[C@@H]3CCC4=CC(=O)C=C[C@]4(C)[C@@]3(F)[C@@H](O)C[C@]2(C)[C@@]1(O)C(=O)CO | 392.467 | 0.6009143 | 0.5139916 | 0 | 1.682 | 1.32 | 1.389737e-09 | 1.83 | 1.83 | 1.83 | 89 | -0.3897124 | 0.1899062 | 56.5 | 4.86 | 7.43 | 0 | 300 | 0.4013396 | 1.28069 | 0.07878683 | 1 | -1.210047 | 53.8 | 47.14843 | -5.48 | -0.4007111 | -10.34804 | 5.9 | 1500 | 10 | 10 | 7 | 100 | Effect of water matrices on removal of veterinary pharmaceuticals by nanofiltration and reverse osmosis membranes
74 | NF | NF | Hydrocortisone | 50-23-7 | C[C@]12C[C@H](O)[C@H]3[C@@H](CCC4=CC(=O)CC[C@@]43C)[C@@H]1CC[C@]2(O)C(=O)CO | 362.466 | 0.5788653 | 0.4953167 | 0 | 1.275 | 1.4 | 1.756191e-09 | 1.61 | nan | nan | 320 | -0.3927729 | 0.1896292 | 58.8 | 4.45 | 7.53 | 0 | 300 | 0.4013396 | 1.234159 | 0.05483028 | 1 | -1.274411 | 53.8 | 47.14843 | -5.48 | -0.4007111 | -10.34804 | 5.9 | 1000 | 10 | 10 | 7 | 91.05 | Adsorption of hydrophilic and hydrophobic pharmaceuticals on RO/NF membranes: Identification of interactions using FTIR
75 | NF | NF | Hydrocortisone | 50-23-7 | C[C@]12C[C@H](O)[C@H]3[C@@H](CCC4=CC(=O)CC[C@@]43C)[C@@H]1CC[C@]2(O)C(=O)CO | 362.466 | 0.5788653 | 0.4953167 | 0 | 1.275 | 1.4 | 1.756191e-09 | 1.61 | nan | nan | 320 | -0.3927729 | 0.1896292 | 58.8 | 4.45 | 7.53 | 0 | 300 | 0.4013396 | 1.234159 | 0.05483028 | 1 | -1.274411 | 53.8 | 47.14843 | -5.48 | -0.4007111 | -10.34804 | 5.9 | 1000 | 60 | 10 | 7 | 91.24 | Adsorption of hydrophilic and hydrophobic pharmaceuticals on RO/NF membranes: Identification of interactions using FTIR
76 | NF | NF | Hydrocortisone | 50-23-7 | C[C@]12C[C@H](O)[C@H]3[C@@H](CCC4=CC(=O)CC[C@@]43C)[C@@H]1CC[C@]2(O)C(=O)CO | 362.466 | 0.5788653 | 0.4953167 | 0 | 1.275 | 1.4 | 1.756191e-09 | 1.61 | nan | nan | 320 | -0.3927729 | 0.1896292 | 58.8 | 4.45 | 7.53 | 0 | 300 | 0.4013396 | 1.234159 | 0.05483028 | 1 | -1.274411 | 53.8 | 47.14843 | -5.48 | -0.4007111 | -10.34804 | 5.9 | 1000 | 120 | 10 | 7 | 91.67 | Adsorption of hydrophilic and hydrophobic pharmaceuticals on RO/NF membranes: Identification of interactions using FTIR
77 | NF | NF | Hydrocortisone | 50-23-7 | C[C@]12C[C@H](O)[C@H]3[C@@H](CCC4=CC(=O)CC[C@@]43C)[C@@H]1CC[C@]2(O)C(=O)CO | 362.466 | 0.5788653 | 0.4953167 | 0 | 1.275 | 1.4 | 1.756191e-09 | 1.61 | nan | nan | 320 | -0.3927729 | 0.1896292 | 58.8 | 4.45 | 7.53 | 0 | 300 | 0.4013396 | 1.234159 | 0.05483028 | 1 | -1.274411 | 53.8 | 47.14843 | -5.48 | -0.4007111 | -10.34804 | 5.9 | 1000 | 180 | 10 | 7 | 93.03 | Adsorption of hydrophilic and hydrophobic pharmaceuticals on RO/NF membranes: Identification of interactions using FTIR
78 | NF | NF | Hydrocortisone | 50-23-7 | C[C@]12C[C@H](O)[C@H]3[C@@H](CCC4=CC(=O)CC[C@@]43C)[C@@H]1CC[C@]2(O)C(=O)CO | 362.466 | 0.5788653 | 0.4953167 | 0 | 1.275 | 1.4 | 1.756191e-09 | 1.61 | nan | nan | 320 | -0.3927729 | 0.1896292 | 58.8 | 4.45 | 7.53 | 0 | 300 | 0.4013396 | 1.234159 | 0.05483028 | 1 | -1.274411 | 53.8 | 47.14843 | -5.48 | -0.4007111 | -10.34804 | 5.9 | 1000 | 240 | 10 | 7 | 92.75 | Adsorption of hydrophilic and hydrophobic pharmaceuticals on RO/NF membranes: Identification of interactions using FTIR
79 | NF | NF | Hydrocortisone | 50-23-7 | C[C@]12C[C@H](O)[C@H]3[C@@H](CCC4=CC(=O)CC[C@@]43C)[C@@H]1CC[C@]2(O)C(=O)CO | 362.466 | 0.5788653 | 0.4953167 | 0 | 1.275 | 1.4 | 1.756191e-09 | 1.61 | nan | nan | 320 | -0.3927729 | 0.1896292 | 58.8 | 4.45 | 7.53 | 0 | 300 | 0.4013396 | 1.234159 | 0.05483028 | 1 | -1.274411 | 53.8 | 47.14843 | -5.48 | -0.4007111 | -10.34804 | 5.9 | 1000 | 300 | 10 | 7 | 92.94 | Adsorption of hydrophilic and hydrophobic pharmaceuticals on RO/NF membranes: Identification of interactions using FTIR
80 | NF200 | NF | Acetaminophen | 103-90-2 | CC(=O)NC1=CC=C(O)C=C1 | 151.165 | 0.4448404 | 0.3296982 | 0 | 0.907 | 1.293 | 3.256134e-09 | 0.49 | 0.49 | 0.49 | 14000 | -0.5079643 | 0.2207474 | 52.8 | 3.49 | 5.67 | 0 | 300 | 0.4013396 | 0.8214944 | 0.03186424 | 1 | -0.9572655 | 30.3 | 35.70171 | -20.5 | -1.536178 | -39.67056 | 5.2 | 483 | 10 | 0.005 | 7 | 22 | Proposing nanofilltration as acceptable barrier for organic contaminants in water reuse
81 | NF200 | NF | Caffeine | 58-08-2 | CN1C=NC2=C1C(=O)N(C)C(=O)N2C | 194.194 | 0.4725802 | 0.3704631 | 0 | -0.546 | 1.23 | 1.805627e-09 | -0.07 | 0.28 | 0.28 | 21600 | -0.3278635 | 0.3317034 | 55.7 | 4.44 | 5.03 | 0 | 300 | 0.4013396 | 0.9230664 | 0.005918776 | 1 | -1.029828 | 30.3 | 35.70171 | -20.5 | -1.536178 | -39.67056 | 5.2 | 483 | 10 | 0.005 | 7 | 70 | Proposing nanofilltration as acceptable barrier for organic contaminants in water reuse
82 | NF200 | NF | Metronidazole | 443-48-1 | CC1=NC=C([N+](=O)[O-])N1CCO | 171.156 | 0.471487 | 0.3493178 | 0 | -0.459 | 1.45 | 9.68203e-06 | -0.02 | 0.05 | 0.05 | 9500 | -0.3922869 | 0.3424297 | 60.4 | 4.68 | 4.75 | 0 | 300 | 0.4013396 | 0.8703796 | 0.01680145 | 1 | -1.143529 | 30.3 | 35.70171 | -20.5 | -1.536178 | -39.67056 | 5.2 | 483 | 10 | 0.005 | 7 | 46 | Proposing nanofilltration as acceptable barrier for organic contaminants in water reuse
83 | NF200 | NF | Phenacetine | 62-44-2 | CCOC1=CC=C(NC(C)=O)C=C1 | 179.219 | 0.4879037 | 0.3568822 | 0 | 1.41 | 1.21 | 8.449319e-06 | 1.58 | 1.58 | 1.58 | 766 | -0.4938874 | 0.2207474 | 39 | 3.45 | 6.9 | 0 | 300 | 0.4013396 | 0.8892276 | 0.01227052 | 1 | -0.5808322 | 30.3 | 35.70171 | -20.5 | -1.536178 | -39.67056 | 5.2 | 483 | 10 | 0.005 | 7 | 42 | Proposing nanofilltration as acceptable barrier for organic contaminants in water reuse
84 | NF200 | NF | Phenazone | 60-80-0 | CC1=CC(=O)N(C2=CC=CC=C2)N1C | 188.23 | 0.4932109 | 0.3651238 | 0 | 1.219 | 1.19 | 7.922782e-06 | 0.38 | 0.38 | 0.38 | 51900 | -0.2920103 | 0.1866738 | 42.7 | 4.13 | 5.89 | 0 | 300 | 0.4013396 | 0.9097628 | 0.008142745 | 1 | -0.6875397 | 30.3 | 35.70171 | -20.5 | -1.536178 | -39.67056 | 5.2 | 483 | 10 | 0.005 | 7 | 73 | Proposing nanofilltration as acceptable barrier for organic contaminants in water reuse
85 | NF270 | NF | Hydrocortisone | 50-23-7 | C[C@]12CC(O)[C@H]3[C@@H](CCC4=CC(=O)CC[C@@]43C)[C@@H]1CC[C@]2(O)C(=O)CO | 362.466 | 0.5788653 | 0.4953167 | 0 | 1.275 | 1.4 | 1.756191e-09 | 1.61 | nan | nan | 320 | -0.3927729 | 0.1896292 | 58.8 | 4.45 | 7.53 | 0 | 340 | 0.4303177 | 1.151049 | 0.02281577 | 1 | -1.438494 | 73.16 | 59.77658 | -42.7 | -3.487669 | -84.00106 | 9 | 1000 | 60 | 10 | 7 | 81 | Adsorption of hydrophilic and hydrophobic pharmaceuticals on RO/NF membranes: Identification of interactions using FTIR
86 | NF270 | NF | Hydrocortisone | 50-23-7 | C[C@]12CC(O)[C@H]3[C@@H](CCC4=CC(=O)CC[C@@]43C)[C@@H]1CC[C@]2(O)C(=O)CO | 362.466 | 0.5788653 | 0.4953167 | 0 | 1.275 | 1.4 | 1.756191e-09 | 1.61 | nan | nan | 320 | -0.3927729 | 0.1896292 | 58.8 | 4.45 | 7.53 | 0 | 340 | 0.4303177 | 1.151049 | 0.02281577 | 1 | -1.438494 | 73.16 | 59.77658 | -42.7 | -3.487669 | -84.00106 | 9 | 1000 | 120 | 10 | 7 | 82 | Adsorption of hydrophilic and hydrophobic pharmaceuticals on RO/NF membranes: Identification of interactions using FTIR
87 | NF270 | NF | Hydrocortisone | 50-23-7 | C[C@]12CC(O)[C@H]3[C@@H](CCC4=CC(=O)CC[C@@]43C)[C@@H]1CC[C@]2(O)C(=O)CO | 362.466 | 0.5788653 | 0.4953167 | 0 | 1.275 | 1.4 | 1.756191e-09 | 1.61 | nan | nan | 320 | -0.3927729 | 0.1896292 | 58.8 | 4.45 | 7.53 | 0 | 340 | 0.4303177 | 1.151049 | 0.02281577 | 1 | -1.438494 | 73.16 | 59.77658 | -42.7 | -3.487669 | -84.00106 | 9 | 1000 | 180 | 10 | 7 | 82 | Adsorption of hydrophilic and hydrophobic pharmaceuticals on RO/NF membranes: Identification of interactions using FTIR
88 | NF270 | NF | Hydrocortisone | 50-23-7 | C[C@]12CC(O)[C@H]3[C@@H](CCC4=CC(=O)CC[C@@]43C)[C@@H]1CC[C@]2(O)C(=O)CO | 362.466 | 0.5788653 | 0.4953167 | 0 | 1.275 | 1.4 | 1.756191e-09 | 1.61 | nan | nan | 320 | -0.3927729 | 0.1896292 | 58.8 | 4.45 | 7.53 | 0 | 340 | 0.4303177 | 1.151049 | 0.02281577 | 1 | -1.438494 | 73.16 | 59.77658 | -42.7 | -3.487669 | -84.00106 | 9 | 1000 | 240 | 10 | 7 | 83 | Adsorption of hydrophilic and hydrophobic pharmaceuticals on RO/NF membranes: Identification of interactions using FTIR
89 | NF270 | NF | Hydrocortisone | 50-23-7 | C[C@]12CC(O)[C@H]3[C@@H](CCC4=CC(=O)CC[C@@]43C)[C@@H]1CC[C@]2(O)C(=O)CO | 362.466 | 0.5788653 | 0.4953167 | 0 | 1.275 | 1.4 | 1.756191e-09 | 1.61 | nan | nan | 320 | -0.3927729 | 0.1896292 | 58.8 | 4.45 | 7.53 | 0 | 340 | 0.4303177 | 1.151049 | 0.02281577 | 1 | -1.438494 | 73.16 | 59.77658 | -42.7 | -3.487669 | -84.00106 | 9 | 1000 | 300 | 10 | 7 | 84 | Adsorption of hydrophilic and hydrophobic pharmaceuticals on RO/NF membranes: Identification of interactions using FTIR
90 | NF270 | NF | Hydrocortisone | 50-23-7 | C[C@]12CC(O)[C@H]3[C@@H](CCC4=CC(=O)CC[C@@]43C)[C@@H]1CC[C@]2(O)C(=O)CO | 362.466 | 0.5788653 | 0.4953167 | 0 | 1.275 | 1.4 | 1.756191e-09 | 1.61 | nan | nan | 320 | -0.3927729 | 0.1896292 | 58.8 | 4.45 | 7.53 | 0 | 340 | 0.4303177 | 1.151049 | 0.02281577 | 1 | -1.438494 | 73.16 | 59.77658 | -42.7 | -3.487669 | -84.00106 | 9 | 1000 | 15 | 10 | 7 | 94.8 | Adsorption of hydrophilic and hydrophobic pharmaceuticals on RO/NF membranes: Identification of interactions using FTIR
91 | NF270 | NF | Hydrocortisone | 50-23-7 | C[C@]12CC(O)[C@H]3[C@@H](CCC4=CC(=O)CC[C@@]43C)[C@@H]1CC[C@]2(O)C(=O)CO | 362.466 | 0.5788653 | 0.4953167 | 0 | 1.275 | 1.4 | 1.756191e-09 | 1.61 | nan | nan | 320 | -0.3927729 | 0.1896292 | 58.8 | 4.45 | 7.53 | 0 | 340 | 0.4303177 | 1.151049 | 0.02281577 | 1 | -1.438494 | 73.16 | 59.77658 | -42.7 | -3.487669 | -84.00106 | 9 | 1000 | 240 | 10 | 7 | 81.78 | Adsorption of hydrophilic and hydrophobic pharmaceuticals on RO/NF membranes: Identification of interactions using FTIR
92 | NF270 | NF | Erythritol | 149-32-6 | OC[C@H](O)[C@H](O)CO | 122.1 | 0.3982361 | 0.298509 | 0 | -2.469 | 1.44 | 4.034255e-09 | -2.29 | -2.29 | -2.29 | 610000 | -0.3935794 | 0.1051235 | 77.2 | 3.36 | 4.72 | 0 | 340 | 0.4303177 | 0.6936945 | 0.09382305 | 1 | -1.974853 | 73.16 | 59.77658 | -42.7 | -3.487669 | -84.00106 | 9 | 689.476 | 10 | 0.1 | 3.5 | 38.408 | Removal of haloacetic acids from swimming pool water by reverse osmosis and nanofiltration
93 | NF270 | NF | Glycerol | 56-81-5 | OCC(O)CO | 92.094 | 0.363095 | 0.2617901 | 0 | -1.839 | 1.261 | 4.345537e-09 | -1.76 | -1.76 | -1.76 | 1000000 | -0.3935933 | 0.100047 | 61.9 | 3.01 | 4.38 | 0 | 340 | 0.4303177 | 0.6083648 | 0.1533782 | 1 | -1.534203 | 73.16 | 59.77658 | -42.7 | -3.487669 | -84.00106 | 9 | 689.476 | 10 | 0.1 | 3.5 | 21.378 | Removal of haloacetic acids from swimming pool water by reverse osmosis and nanofiltration
94 | NF270 | NF | Glucose | 5996-10-1 | OC[C@H]1O[C@H](O)[C@H](O)[C@@H](O)[C@@H]1O | 180.156 | 0.4391822 | 0.3577494 | 0 | -2.933 | 1.544 | 2.782586e-09 | -3.24 | -3.24 | -3.24 | 1000000 | -0.3935791 | 0.1507548 | 81.7 | 4.01 | 4.81 | 0 | 340 | 0.4303177 | 0.8313611 | 0.02843907 | 1 | -2.095941 | 73.16 | 59.77658 | -42.7 | -3.487669 | -84.00106 | 9 | 689.476 | 10 | 0.1 | 3.5 | 81.508 | Removal of haloacetic acids from swimming pool water by reverse osmosis and nanofiltration
95 | NF270 | NF | Sucrose | 57-50-1 | OC[C@H]1O[C@H](O[C@]2(CO)O[C@H](CO)[C@@H](O)[C@@H]2O)[C@H](O)[C@@H](O)[C@@H]1O | 342.297 | 0.5558201 | 0.4822933 | 0 | -4.529 | 1.5805 | 6.726912e-06 | -3.7 | -3.7 | -3.7 | 2120000 | -0.3935665 | 0.2235503 | 113 | 5.29 | 5.84 | 0 | 340 | 0.4303177 | 1.120784 | 0.01458882 | 1 | -2.859222 | 73.16 | 59.77658 | -42.7 | -3.487669 | -84.00106 | 9 | 689.476 | 10 | 0.1 | 3.5 | 99.717 | Removal of haloacetic acids from swimming pool water by reverse osmosis and nanofiltration
96 | NF270 | NF | Xylose | 41247-05-6 | O=C[C@H](O)[C@@H](O)[C@H](O)CO | 150.13 | 0.4084923 | 0.3286457 | 0 | -2.302 | 1.525 | 1.079599e-05 | -2.39 | -2.39 | -2.39 | 1250000 | -0.3935789 | 0.1507546 | 81.4 | 4.06 | 4.11 | 0 | 340 | 0.4303177 | 0.7637281 | 0.05582442 | 1 | -2.087974 | 73.16 | 59.77658 | -42.7 | -3.487669 | -84.00106 | 9 | 689.476 | 10 | 0.1 | 3.5 | 53.625 | Removal of haloacetic acids from swimming pool water by reverse osmosis and nanofiltration
97 | NF270 | NF | Dexamethasone | 50-02-2 | C[C@@H]1C[C@H]2[C@@H]3CCC4=CC(=O)C=C[C@]4(C)[C@@]3(F)[C@@H](O)C[C@]2(C)[C@@]1(O)C(=O)CO | 392.467 | 0.6009143 | 0.5139916 | 0 | 1.682 | 1.32 | 1.389737e-09 | 1.83 | 1.83 | 1.83 | 89 | -0.3897124 | 0.1899062 | 56.5 | 4.86 | 7.43 | 0 | 340 | 0.4303177 | 1.194447 | 0.03780952 | 1 | -1.365843 | 73.16 | 59.77658 | -42.7 | -3.487669 | -84.00106 | 9 | 1500 | 10 | 10 | 7 | 100 | Effect of water matrices on removal of veterinary pharmaceuticals by nanofiltration and reverse osmosis membranes
98 | NF270 | NF | Dexamethasone | 50-02-2 | C[C@@H]1C[C@H]2[C@@H]3CCC4=CC(=O)C=C[C@]4(C)[C@@]3(F)[C@@H](O)C[C@]2(C)[C@@]1(O)C(=O)CO | 392.467 | 0.6009143 | 0.5139916 | 0 | 1.682 | 1.32 | 1.389737e-09 | 1.83 | 1.83 | 1.83 | 89 | -0.3897124 | 0.1899062 | 56.5 | 4.86 | 7.43 | 0 | 340 | 0.4303177 | 1.194447 | 0.03780952 | 1 | -1.365843 | 73.16 | 59.77658 | -42.7 | -3.487669 | -84.00106 | 9 | 1000 | 10 | 15 | 7 | 99.1 | Removal of Glucocorticosteroids and Anesthetics from Water with RO/NF Membranes
99 | NF270 | NF | Dexamethasone | 50-02-2 | C[C@@H]1C[C@H]2[C@@H]3CCC4=CC(=O)C=C[C@]4(C)[C@@]3(F)[C@@H](O)C[C@]2(C)[C@@]1(O)C(=O)CO | 392.467 | 0.6009143 | 0.5139916 | 0 | 1.682 | 1.32 | 1.389737e-09 | 1.83 | 1.83 | 1.83 | 89 | -0.3897124 | 0.1899062 | 56.5 | 4.86 | 7.43 | 0 | 340 | 0.4303177 | 1.194447 | 0.03780952 | 1 | -1.365843 | 73.16 | 59.77658 | -42.7 | -3.487669 | -84.00106 | 9 | 1000 | 120 | 15 | 7 | 99 | Removal of Glucocorticosteroids and Anesthetics from Water with RO/NF Membranes
100 | NF270 | NF | Dexamethasone | 50-02-2 | C[C@@H]1C[C@H]2[C@@H]3CCC4=CC(=O)C=C[C@]4(C)[C@@]3(F)[C@@H](O)C[C@]2(C)[C@@]1(O)C(=O)CO | 392.467 | 0.6009143 | 0.5139916 | 0 | 1.682 | 1.32 | 1.389737e-09 | 1.83 | 1.83 | 1.83 | 89 | -0.3897124 | 0.1899062 | 56.5 | 4.86 | 7.43 | 0 | 340 | 0.4303177 | 1.194447 | 0.03780952 | 1 | -1.365843 | 73.16 | 59.77658 | -42.7 | -3.487669 | -84.00106 | 9 | 1000 | 240 | 15 | 7 | 99 | Removal of Glucocorticosteroids and Anesthetics from Water with RO/NF Membranes
101 | NF270 | NF | Dexamethasone | 50-02-2 | C[C@@H]1C[C@H]2[C@@H]3CCC4=CC(=O)C=C[C@]4(C)[C@@]3(F)[C@@H](O)C[C@]2(C)[C@@]1(O)C(=O)CO | 392.467 | 0.6009143 | 0.5139916 | 0 | 1.682 | 1.32 | 1.389737e-09 | 1.83 | 1.83 | 1.83 | 89 | -0.3897124 | 0.1899062 | 56.5 | 4.86 | 7.43 | 0 | 340 | 0.4303177 | 1.194447 | 0.03780952 | 1 | -1.365843 | 73.16 | 59.77658 | -42.7 | -3.487669 | -84.00106 | 9 | 1000 | 360 | 15 | 7 | 99.1 | Removal of Glucocorticosteroids and Anesthetics from Water with RO/NF Membranes
102 | NF270 | NF | Dexamethasone | 50-02-2 | C[C@@H]1C[C@H]2[C@@H]3CCC4=CC(=O)C=C[C@]4(C)[C@@]3(F)[C@@H](O)C[C@]2(C)[C@@]1(O)C(=O)CO | 392.467 | 0.6009143 | 0.5139916 | 0 | 1.682 | 1.32 | 1.389737e-09 | 1.83 | 1.83 | 1.83 | 89 | -0.3897124 | 0.1899062 | 56.5 | 4.86 | 7.43 | 0 | 340 | 0.4303177 | 1.194447 | 0.03780952 | 1 | -1.365843 | 73.16 | 59.77658 | -42.7 | -3.487669 | -84.00106 | 9 | 1000 | 480 | 15 | 7 | 99 | Removal of Glucocorticosteroids and Anesthetics from Water with RO/NF Membranes
103 | NF270 | NF | Dexamethasone | 50-02-2 | C[C@@H]1C[C@H]2[C@@H]3CCC4=CC(=O)C=C[C@]4(C)[C@@]3(F)[C@@H](O)C[C@]2(C)[C@@]1(O)C(=O)CO | 392.467 | 0.6009143 | 0.5139916 | 0 | 1.682 | 1.32 | 1.389737e-09 | 1.83 | 1.83 | 1.83 | 89 | -0.3897124 | 0.1899062 | 56.5 | 4.86 | 7.43 | 0 | 340 | 0.4303177 | 1.194447 | 0.03780952 | 1 | -1.365843 | 73.16 | 59.77658 | -42.7 | -3.487669 | -84.00106 | 9 | 1000 | 720 | 15 | 7 | 99.2 | Removal of Glucocorticosteroids and Anesthetics from Water with RO/NF Membranes
104 | NF270 | NF | Dexamethasone | 50-02-2 | C[C@@H]1C[C@H]2[C@@H]3CCC4=CC(=O)C=C[C@]4(C)[C@@]3(F)[C@@H](O)C[C@]2(C)[C@@]1(O)C(=O)CO | 392.467 | 0.6009143 | 0.5139916 | 0 | 1.682 | 1.32 | 1.389737e-09 | 1.83 | 1.83 | 1.83 | 89 | -0.3897124 | 0.1899062 | 56.5 | 4.86 | 7.43 | 0 | 340 | 0.4303177 | 1.194447 | 0.03780952 | 1 | -1.365843 | 73.16 | 59.77658 | -42.7 | -3.487669 | -84.00106 | 9 | 1000 | 1440 | 15 | 7 | 99.1 | Removal of Glucocorticosteroids and Anesthetics from Water with RO/NF Membranes
105 | NF270 | NF | Hydrocortisone | 50-23-7 | C[C@]12CC(O)[C@H]3[C@@H](CCC4=CC(=O)CC[C@@]43C)[C@@H]1CC[C@]2(O)C(=O)CO | 362.466 | 0.5788653 | 0.4953167 | 0 | 1.275 | 1.4 | 1.756191e-09 | 1.61 | nan | nan | 320 | -0.3927729 | 0.1896292 | 58.8 | 4.45 | 7.53 | 0 | 340 | 0.4303177 | 1.151049 | 0.02281577 | 1 | -1.438494 | 73.16 | 59.77658 | -42.7 | -3.487669 | -84.00106 | 9 | 1000 | 10 | 15 | 7 | 94.8 | Removal of Glucocorticosteroids and Anesthetics from Water with RO/NF Membranes
106 | NF270 | NF | Hydrocortisone | 50-23-7 | C[C@]12CC(O)[C@H]3[C@@H](CCC4=CC(=O)CC[C@@]43C)[C@@H]1CC[C@]2(O)C(=O)CO | 362.466 | 0.5788653 | 0.4953167 | 0 | 1.275 | 1.4 | 1.756191e-09 | 1.61 | nan | nan | 320 | -0.3927729 | 0.1896292 | 58.8 | 4.45 | 7.53 | 0 | 340 | 0.4303177 | 1.151049 | 0.02281577 | 1 | -1.438494 | 73.16 | 59.77658 | -42.7 | -3.487669 | -84.00106 | 9 | 1000 | 120 | 15 | 7 | 94.9 | Removal of Glucocorticosteroids and Anesthetics from Water with RO/NF Membranes
107 | NF270 | NF | Hydrocortisone | 50-23-7 | C[C@]12CC(O)[C@H]3[C@@H](CCC4=CC(=O)CC[C@@]43C)[C@@H]1CC[C@]2(O)C(=O)CO | 362.466 | 0.5788653 | 0.4953167 | 0 | 1.275 | 1.4 | 1.756191e-09 | 1.61 | nan | nan | 320 | -0.3927729 | 0.1896292 | 58.8 | 4.45 | 7.53 | 0 | 340 | 0.4303177 | 1.151049 | 0.02281577 | 1 | -1.438494 | 73.16 | 59.77658 | -42.7 | -3.487669 | -84.00106 | 9 | 1000 | 240 | 15 | 7 | 95.2 | Removal of Glucocorticosteroids and Anesthetics from Water with RO/NF Membranes
108 | NF270 | NF | Hydrocortisone | 50-23-7 | C[C@]12CC(O)[C@H]3[C@@H](CCC4=CC(=O)CC[C@@]43C)[C@@H]1CC[C@]2(O)C(=O)CO | 362.466 | 0.5788653 | 0.4953167 | 0 | 1.275 | 1.4 | 1.756191e-09 | 1.61 | nan | nan | 320 | -0.3927729 | 0.1896292 | 58.8 | 4.45 | 7.53 | 0 | 340 | 0.4303177 | 1.151049 | 0.02281577 | 1 | -1.438494 | 73.16 | 59.77658 | -42.7 | -3.487669 | -84.00106 | 9 | 1000 | 360 | 15 | 7 | 95.1 | Removal of Glucocorticosteroids and Anesthetics from Water with RO/NF Membranes
109 | NF270 | NF | Hydrocortisone | 50-23-7 | C[C@]12CC(O)[C@H]3[C@@H](CCC4=CC(=O)CC[C@@]43C)[C@@H]1CC[C@]2(O)C(=O)CO | 362.466 | 0.5788653 | 0.4953167 | 0 | 1.275 | 1.4 | 1.756191e-09 | 1.61 | nan | nan | 320 | -0.3927729 | 0.1896292 | 58.8 | 4.45 | 7.53 | 0 | 340 | 0.4303177 | 1.151049 | 0.02281577 | 1 | -1.438494 | 73.16 | 59.77658 | -42.7 | -3.487669 | -84.00106 | 9 | 1000 | 480 | 15 | 7 | 95.2 | Removal of Glucocorticosteroids and Anesthetics from Water with RO/NF Membranes
110 | NF270 | NF | Hydrocortisone | 50-23-7 | C[C@]12CC(O)[C@H]3[C@@H](CCC4=CC(=O)CC[C@@]43C)[C@@H]1CC[C@]2(O)C(=O)CO | 362.466 | 0.5788653 | 0.4953167 | 0 | 1.275 | 1.4 | 1.756191e-09 | 1.61 | nan | nan | 320 | -0.3927729 | 0.1896292 | 58.8 | 4.45 | 7.53 | 0 | 340 | 0.4303177 | 1.151049 | 0.02281577 | 1 | -1.438494 | 73.16 | 59.77658 | -42.7 | -3.487669 | -84.00106 | 9 | 1000 | 720 | 15 | 7 | 95.6 | Removal of Glucocorticosteroids and Anesthetics from Water with RO/NF Membranes
111 | NF270 | NF | Hydrocortisone | 50-23-7 | C[C@]12CC(O)[C@H]3[C@@H](CCC4=CC(=O)CC[C@@]43C)[C@@H]1CC[C@]2(O)C(=O)CO | 362.466 | 0.5788653 | 0.4953167 | 0 | 1.275 | 1.4 | 1.756191e-09 | 1.61 | nan | nan | 320 | -0.3927729 | 0.1896292 | 58.8 | 4.45 | 7.53 | 0 | 340 | 0.4303177 | 1.151049 | 0.02281577 | 1 | -1.438494 | 73.16 | 59.77658 | -42.7 | -3.487669 | -84.00106 | 9 | 1000 | 1440 | 15 | 7 | 95.7 | Removal of Glucocorticosteroids and Anesthetics from Water with RO/NF Membranes
112 | NF270 | NF | Acetaminophen | 103-90-2 | CC(=O)NC1=CC=C(O)C=C1 | 151.165 | 0.4448404 | 0.3296982 | 0 | 0.907 | 1.293 | 3.256134e-09 | 0.49 | 0.49 | 0.49 | 14000 | -0.5079643 | 0.2207474 | 52.8 | 3.49 | 5.67 | 0 | 340 | 0.4303177 | 0.766174 | 0.05467461 | 1 | -0.9547418 | 29.8 | 35.51835 | -42.7 | -3.487669 | -84.00106 | 9 | 344.74 | 1440 | 0.00112 | 7 | 1.3 | The rejection of endocrine disrupting and pharmaceutically active compounds by NF and RO membranes as a function of compound and water matrix properties
113 | NF270 | NF | Caffeine | 58-08-2 | CN1C=NC2=C1C(=O)N(C)C(=O)N2C | 194.194 | 0.4725802 | 0.3704631 | 0 | -0.546 | 1.23 | 1.805627e-09 | -0.07 | 0.28 | 0.28 | 21600 | -0.3278635 | 0.3317034 | 55.7 | 4.44 | 5.03 | 0 | 340 | 0.4303177 | 0.860906 | 0.01934714 | 1 | -1.027113 | 29.8 | 35.51835 | -42.7 | -3.487669 | -84.00106 | 9 | 344.74 | 1440 | 0.001 | 7 | 11.7 | The rejection of endocrine disrupting and pharmaceutically active compounds by NF and RO membranes as a function of compound and water matrix properties
114 | NF70 | NF | Benzylalcohol | 100-51-6 | OCC1=CC=CC=C1 | 108.14 | 0.3948468 | 0.2821092 | 0 | 1.206 | 1.045 | 2.768665e-09 | 1.1 | 1.1 | 1.1 | 42900 | -0.3916805 | 0.06813694 | 40.7 | 3.36 | 4.64 | 0 | 350 | 0.437322 | 0.6450835 | 0.1259658 | 1 | -0.7282967 | 54.1 | 47.32608 | -25 | -1.897439 | -44.96817 | nan | 1500 | 10 | 0.62765625 | 7 | 76.7 | Influence of molecular size, polarity and charge on the retention of organic molecules by nanofiltration
115 | NF70 | NF | Benzonitrile | 100-47-0 | N#CC1=CC=CC=C1 | 103.124 | 0.3925965 | 0.2759419 | 0 | 1.829 | 1.01 | 2.663643e-09 | 1.56 | 1.56 | 1.56 | 2000 | -0.1924371 | 0.09910884 | 41 | 3.41 | 4.52 | 0 | 350 | 0.437322 | 0.630981 | 0.136175 | 1 | -0.7382887 | 54.1 | 47.32608 | -25 | -1.897439 | -44.96817 | nan | 1500 | 10 | 0.460401786 | 7 | 40.1 | Influence of molecular size, polarity and charge on the retention of organic molecules by nanofiltration
116 | NF70 | NF | Caprolactam | 105-60-2 | O=C1CCCCCN1 | 113.16 | 0.3964745 | 0.2881301 | 0 | 0.31 | 1.02 | 2.010241e-09 | -0.19 | -0.02 | -0.02 | 5250000 | -0.356107 | 0.2194941 | 30.4 | 3.92 | 4.01 | 0 | 350 | 0.437322 | 0.6588512 | 0.1163825 | 1 | -0.3595793 | 54.1 | 47.32608 | -25 | -1.897439 | -44.96817 | nan | 1500 | 10 | 200 | 7 | 71.2 | Influence of molecular size, polarity and charge on the retention of organic molecules by nanofiltration
117 | NF70 | NF | Ethanol | 64-17-5 | CCO | 46.069 | 0.2778435 | 0.189649 | 0 | -0.162 | 0.789 | 3.641149e-09 | -0.31 | -0.31 | -0.31 | 1000000 | -0.3966637 | 0.04022058 | 22.3 | 2.39 | 3.23 | 0 | 350 | 0.437322 | 0.4336597 | 0.3207413 | 1 | -0.02266734 | 54.1 | 47.32608 | -25 | -1.897439 | -44.96817 | nan | 1500 | 10 | 0.822678571 | 7 | 28.2 | Influence of molecular size, polarity and charge on the retention of organic molecules by nanofiltration
118 | NF70 | NF | Isopropanol | 67-63-0 | CC(C)O | 60.096 | 0.3148333 | 0.2146222 | 0 | 0.255 | 0.785 | 2.539645e-09 | 0.05 | nan | nan | 1000000 | -0.3937069 | 0.04834761 | 22.6 | 2.95 | 3.36 | 0 | 350 | 0.437322 | 0.4907648 | 0.2593205 | 1 | -0.03614589 | 54.1 | 47.32608 | -25 | -1.897439 | -44.96817 | nan | 1500 | 10 | 1.073392857 | 7 | 76.4 | Influence of molecular size, polarity and charge on the retention of organic molecules by nanofiltration
119 | NF70 | NF | Methylethylketon | 78-93-3 | CCC(C)=O | 72.107 | 0.3328663 | 0.2336161 | 0 | 0.807 | 0.805 | 1.142541e-05 | 0.29 | 0.29 | 0.29 | 223000 | -0.3000424 | 0.129065 | 21 | 2.77 | 4 | 0 | 350 | 0.437322 | 0.5341969 | 0.2169726 | 1 | 0.03681543 | 54.1 | 47.32608 | -25 | -1.897439 | -44.96817 | nan | 1500 | 10 | 1.609821429 | 7 | 54.4 | Influence of molecular size, polarity and charge on the retention of organic molecules by nanofiltration
120 | NF70 | NF | Nitrobenzene | 98-95-3 | O=[N+]([O-])C1=CC=CC=C1 | 123.111 | 0.3850195 | 0.2996568 | 0 | 1.913 | 1.2037 | 1.055149e-05 | 1.85 | 1.81 | 1.81 | 2090 | -0.2583096 | 0.2689216 | 45.3 | 3.4 | 4.36 | 0 | 350 | 0.437322 | 0.6852086 | 0.09909363 | 1 | -0.8776816 | 54.1 | 47.32608 | -25 | -1.897439 | -44.96817 | nan | 1500 | 10 | 1.92359375 | 7 | 22.4 | Influence of molecular size, polarity and charge on the retention of organic molecules by nanofiltration
121 | NF70 | NF | Phenol | 108-95-2 | OC1=CC=CC=C1 | 94.113 | 0.3669332 | 0.2644457 | 0 | 1.67 | 1.071 | 1.155752e-05 | 1.67 | 1.67 | 1.67 | 82800 | -0.507967 | 0.1150748 | 40.9 | 3.4 | 3.96 | 0 | 350 | 0.437322 | 0.6046933 | 0.1562674 | 1 | -0.7349621 | 54.1 | 47.32608 | -25 | -1.897439 | -44.96817 | nan | 1500 | 10 | 200 | 7 | 47.7 | Influence of molecular size, polarity and charge on the retention of organic molecules by nanofiltration
122 | NF70 | NF | Xylose | 41247-05-6 | O=C[C@H](O)[C@@H](O)[C@H](O)CO | 150.13 | 0.4084923 | 0.3286457 | 0 | -2.302 | 1.525 | 1.079599e-05 | -2.39 | -2.39 | -2.39 | 1250000 | -0.3935789 | 0.1507546 | 81.4 | 4.06 | 4.11 | 0 | 350 | 0.437322 | 0.7514959 | 0.06175429 | 1 | -1.853366 | 54.1 | 47.32608 | -25 | -1.897439 | -44.96817 | nan | 1500 | 10 | 250 | 7 | 88 | Influence of molecular size, polarity and charge on the retention of organic molecules by nanofiltration
123 | NF90 | NF | 1,4-Dioxane | 123-91-1 | C1COCCO1 | 88 | 0.3256778 | 0.256308 | 0 | -0.27 | 1.0337 | 2.831668e-09 | -0.27 | -0.27 | -0.27 | 1000000 | -0.3766676 | 0.0701144 | 31.2 | 2.93 | 3.62 | 0 | 118 | 0.2386677 | 1.073912 | 0.005462914 | 1 | -0.3902661 | 54.1 | 47.32608 | -27.29 | -2.086693 | -90.61572 | 129.5 | 276 | 10 | 0.005 | 7 | 46 | Proposing nanofilltration as acceptable barrier for organic contaminants in water reuse
124 | NF90 | NF | Acetaminophen | 103-90-2 | CC(=O)NC1=CC=C(O)C=C1 | 151.165 | 0.4448404 | 0.3296982 | 0 | 0.907 | 1.293 | 3.256134e-09 | 0.49 | 0.49 | 0.49 | 14000 | -0.5079643 | 0.2207474 | 52.8 | 3.49 | 5.67 | 0 | 118 | 0.2386677 | 1.381411 | 0.1454743 | 1 | -1.020566 | 41.4 | 40.45516 | -27.29 | -2.086693 | -90.61572 | 129.5 | 500 | 10 | 0.5 | 4 | 89.5 | Assessing potential of nanofilltration and reverse osmosis for removal of toxic pharmaceuticals from water
125 | NF90 | NF | Acetaminophen | 103-90-2 | CC(=O)NC1=CC=C(O)C=C1 | 151.165 | 0.4448404 | 0.3296982 | 0 | 0.907 | 1.293 | 3.256134e-09 | 0.49 | 0.49 | 0.49 | 14000 | -0.5079643 | 0.2207474 | 52.8 | 3.49 | 5.67 | 0 | 118 | 0.2386677 | 1.381411 | 0.1454743 | 1 | -1.020566 | 41.4 | 40.45516 | -27.29 | -2.086693 | -90.61572 | 129.5 | 500 | 10 | 0.5 | 5 | 89.96 | Assessing potential of nanofilltration and reverse osmosis for removal of toxic pharmaceuticals from water
126 | NF90 | NF | Acetaminophen | 103-90-2 | CC(=O)NC1=CC=C(O)C=C1 | 151.165 | 0.4448404 | 0.3296982 | 0 | 0.907 | 1.293 | 3.256134e-09 | 0.49 | 0.49 | 0.49 | 14000 | -0.5079643 | 0.2207474 | 52.8 | 3.49 | 5.67 | 0 | 118 | 0.2386677 | 1.381411 | 0.1454743 | 1 | -1.020566 | 41.4 | 40.45516 | -27.29 | -2.086693 | -90.61572 | 129.5 | 500 | 10 | 0.5 | 7 | 89.25 | Assessing potential of nanofilltration and reverse osmosis for removal of toxic pharmaceuticals from water
127 | NF90 | NF | Acetaminophen | 103-90-2 | CC(=O)NC1=CC=C(O)C=C1 | 151.165 | 0.4448404 | 0.3296982 | 0 | 0.907 | 1.293 | 3.256134e-09 | 0.49 | 0.49 | 0.49 | 14000 | -0.5079643 | 0.2207474 | 52.8 | 3.49 | 5.67 | 0 | 118 | 0.2386677 | 1.381411 | 0.1454743 | 1 | -1.020566 | 41.4 | 40.45516 | -27.29 | -2.086693 | -90.61572 | 129.5 | 1000 | 10 | 0.5 | 4 | 91.65 | Assessing potential of nanofilltration and reverse osmosis for removal of toxic pharmaceuticals from water
128 | NF90 | NF | Acetaminophen | 103-90-2 | CC(=O)NC1=CC=C(O)C=C1 | 151.165 | 0.4448404 | 0.3296982 | 0 | 0.907 | 1.293 | 3.256134e-09 | 0.49 | 0.49 | 0.49 | 14000 | -0.5079643 | 0.2207474 | 52.8 | 3.49 | 5.67 | 0 | 118 | 0.2386677 | 1.381411 | 0.1454743 | 1 | -1.020566 | 41.4 | 40.45516 | -27.29 | -2.086693 | -90.61572 | 129.5 | 1000 | 10 | 0.5 | 5 | 91.1 | Assessing potential of nanofilltration and reverse osmosis for removal of toxic pharmaceuticals from water
129 | NF90 | NF | Acetaminophen | 103-90-2 | CC(=O)NC1=CC=C(O)C=C1 | 151.165 | 0.4448404 | 0.3296982 | 0 | 0.907 | 1.293 | 3.256134e-09 | 0.49 | 0.49 | 0.49 | 14000 | -0.5079643 | 0.2207474 | 52.8 | 3.49 | 5.67 | 0 | 118 | 0.2386677 | 1.381411 | 0.1454743 | 1 | -1.020566 | 41.4 | 40.45516 | -27.29 | -2.086693 | -90.61572 | 129.5 | 1000 | 10 | 0.5 | 7 | 91.87 | Assessing potential of nanofilltration and reverse osmosis for removal of toxic pharmaceuticals from water
130 | NF90 | NF | Acetaminophen | 103-90-2 | CC(=O)NC1=CC=C(O)C=C1 | 151.165 | 0.4448404 | 0.3296982 | 0 | 0.907 | 1.293 | 3.256134e-09 | 0.49 | 0.49 | 0.49 | 14000 | -0.5079643 | 0.2207474 | 52.8 | 3.49 | 5.67 | 0 | 118 | 0.2386677 | 1.381411 | 0.1454743 | 1 | -1.020566 | 41.4 | 40.45516 | -27.29 | -2.086693 | -90.61572 | 129.5 | 1500 | 10 | 0.5 | 4 | 91.04 | Assessing potential of nanofilltration and reverse osmosis for removal of toxic pharmaceuticals from water
131 | NF90 | NF | Acetaminophen | 103-90-2 | CC(=O)NC1=CC=C(O)C=C1 | 151.165 | 0.4448404 | 0.3296982 | 0 | 0.907 | 1.293 | 3.256134e-09 | 0.49 | 0.49 | 0.49 | 14000 | -0.5079643 | 0.2207474 | 52.8 | 3.49 | 5.67 | 0 | 118 | 0.2386677 | 1.381411 | 0.1454743 | 1 | -1.020566 | 41.4 | 40.45516 | -27.29 | -2.086693 | -90.61572 | 129.5 | 1500 | 10 | 0.5 | 5 | 90.84 | Assessing potential of nanofilltration and reverse osmosis for removal of toxic pharmaceuticals from water
132 | NF90 | NF | Acetaminophen | 103-90-2 | CC(=O)NC1=CC=C(O)C=C1 | 151.165 | 0.4448404 | 0.3296982 | 0 | 0.907 | 1.293 | 3.256134e-09 | 0.49 | 0.49 | 0.49 | 14000 | -0.5079643 | 0.2207474 | 52.8 | 3.49 | 5.67 | 0 | 118 | 0.2386677 | 1.381411 | 0.1454743 | 1 | -1.020566 | 41.4 | 40.45516 | -27.29 | -2.086693 | -90.61572 | 129.5 | 1500 | 10 | 0.5 | 7 | 91.18 | Assessing potential of nanofilltration and reverse osmosis for removal of toxic pharmaceuticals from water
133 | NF90 | NF | Acetaminophen | 103-90-2 | CC(=O)NC1=CC=C(O)C=C1 | 151.165 | 0.4448404 | 0.3296982 | 0 | 0.907 | 1.293 | 3.256134e-09 | 0.49 | 0.49 | 0.49 | 14000 | -0.5079643 | 0.2207474 | 52.8 | 3.49 | 5.67 | 0 | 118 | 0.2386677 | 1.381411 | 0.1454743 | 1 | -1.020566 | 41.4 | 40.45516 | -27.29 | -2.086693 | -90.61572 | 129.5 | 2000 | 10 | 0.5 | 4 | 91.33 | Assessing potential of nanofilltration and reverse osmosis for removal of toxic pharmaceuticals from water
134 | NF90 | NF | Acetaminophen | 103-90-2 | CC(=O)NC1=CC=C(O)C=C1 | 151.165 | 0.4448404 | 0.3296982 | 0 | 0.907 | 1.293 | 3.256134e-09 | 0.49 | 0.49 | 0.49 | 14000 | -0.5079643 | 0.2207474 | 52.8 | 3.49 | 5.67 | 0 | 118 | 0.2386677 | 1.381411 | 0.1454743 | 1 | -1.020566 | 41.4 | 40.45516 | -27.29 | -2.086693 | -90.61572 | 129.5 | 2000 | 10 | 0.5 | 5 | 92.4 | Assessing potential of nanofilltration and reverse osmosis for removal of toxic pharmaceuticals from water
135 | NF90 | NF | Acetaminophen | 103-90-2 | CC(=O)NC1=CC=C(O)C=C1 | 151.165 | 0.4448404 | 0.3296982 | 0 | 0.907 | 1.293 | 3.256134e-09 | 0.49 | 0.49 | 0.49 | 14000 | -0.5079643 | 0.2207474 | 52.8 | 3.49 | 5.67 | 0 | 118 | 0.2386677 | 1.381411 | 0.1454743 | 1 | -1.020566 | 41.4 | 40.45516 | -27.29 | -2.086693 | -90.61572 | 129.5 | 2000 | 10 | 0.5 | 7 | 92.69 | Assessing potential of nanofilltration and reverse osmosis for removal of toxic pharmaceuticals from water
136 | NF90 | NF | Acetaminophen | 103-90-2 | CC(=O)NC1=CC=C(O)C=C1 | 151.165 | 0.4448404 | 0.3296982 | 0 | 0.907 | 1.293 | 3.256134e-09 | 0.49 | 0.49 | 0.49 | 14000 | -0.5079643 | 0.2207474 | 52.8 | 3.49 | 5.67 | 0 | 118 | 0.2386677 | 1.381411 | 0.1454743 | 1 | -1.105814 | 54.1 | 47.32608 | -27.29 | -2.086693 | -90.61572 | 129.5 | 276 | 10 | 0.005 | 7 | 75 | Proposing nanofilltration as acceptable barrier for organic contaminants in water reuse
137 | NF90 | NF | Caffeine | 58-08-2 | CN1C=NC2=C1C(=O)N(C)C(=O)N2C | 194.194 | 0.4725802 | 0.3704631 | 0 | -0.546 | 1.23 | 1.805627e-09 | -0.07 | 0.28 | 0.28 | 21600 | -0.3278635 | 0.3317034 | 55.7 | 4.44 | 5.03 | 0 | 118 | 0.2386677 | 1.552213 | 0.3049388 | 1 | -1.189638 | 54.1 | 47.32608 | -27.29 | -2.086693 | -90.61572 | 129.5 | 276 | 10 | 0.005 | 7 | 90 | Proposing nanofilltration as acceptable barrier for organic contaminants in water reuse
138 | NF90 | NF | Caffeine | 58-08-2 | CN1C=NC2=C1C(=O)N(C)C(=O)N2C | 194.194 | 0.4725802 | 0.3704631 | 0 | -0.546 | 1.23 | 1.805627e-09 | -0.07 | 0.28 | 0.28 | 21600 | -0.3278635 | 0.3317034 | 55.7 | 4.44 | 5.03 | 0 | 118 | 0.2386677 | 1.552213 | 0.3049388 | 1 | -1.097927 | 41.4 | 40.45516 | -27.29 | -2.086693 | -90.61572 | 129.5 | 500 | 10 | 0.5 | 4 | 94.71 | Assessing potential of nanofilltration and reverse osmosis for removal of toxic pharmaceuticals from water
139 | NF90 | NF | Caffeine | 58-08-2 | CN1C=NC2=C1C(=O)N(C)C(=O)N2C | 194.194 | 0.4725802 | 0.3704631 | 0 | -0.546 | 1.23 | 1.805627e-09 | -0.07 | 0.28 | 0.28 | 21600 | -0.3278635 | 0.3317034 | 55.7 | 4.44 | 5.03 | 0 | 118 | 0.2386677 | 1.552213 | 0.3049388 | 1 | -1.097927 | 41.4 | 40.45516 | -27.29 | -2.086693 | -90.61572 | 129.5 | 500 | 10 | 0.5 | 5 | 93.81 | Assessing potential of nanofilltration and reverse osmosis for removal of toxic pharmaceuticals from water
140 | NF90 | NF | Caffeine | 58-08-2 | CN1C=NC2=C1C(=O)N(C)C(=O)N2C | 194.194 | 0.4725802 | 0.3704631 | 0 | -0.546 | 1.23 | 1.805627e-09 | -0.07 | 0.28 | 0.28 | 21600 | -0.3278635 | 0.3317034 | 55.7 | 4.44 | 5.03 | 0 | 118 | 0.2386677 | 1.552213 | 0.3049388 | 1 | -1.097927 | 41.4 | 40.45516 | -27.29 | -2.086693 | -90.61572 | 129.5 | 500 | 10 | 0.5 | 7 | 94.28 | Assessing potential of nanofilltration and reverse osmosis for removal of toxic pharmaceuticals from water
141 | NF90 | NF | Caffeine | 58-08-2 | CN1C=NC2=C1C(=O)N(C)C(=O)N2C | 194.194 | 0.4725802 | 0.3704631 | 0 | -0.546 | 1.23 | 1.805627e-09 | -0.07 | 0.28 | 0.28 | 21600 | -0.3278635 | 0.3317034 | 55.7 | 4.44 | 5.03 | 0 | 118 | 0.2386677 | 1.552213 | 0.3049388 | 1 | -1.097927 | 41.4 | 40.45516 | -27.29 | -2.086693 | -90.61572 | 129.5 | 1000 | 10 | 0.5 | 4 | 93.82 | Assessing potential of nanofilltration and reverse osmosis for removal of toxic pharmaceuticals from water
142 | NF90 | NF | Caffeine | 58-08-2 | CN1C=NC2=C1C(=O)N(C)C(=O)N2C | 194.194 | 0.4725802 | 0.3704631 | 0 | -0.546 | 1.23 | 1.805627e-09 | -0.07 | 0.28 | 0.28 | 21600 | -0.3278635 | 0.3317034 | 55.7 | 4.44 | 5.03 | 0 | 118 | 0.2386677 | 1.552213 | 0.3049388 | 1 | -1.097927 | 41.4 | 40.45516 | -27.29 | -2.086693 | -90.61572 | 129.5 | 1000 | 10 | 0.5 | 5 | 92.38 | Assessing potential of nanofilltration and reverse osmosis for removal of toxic pharmaceuticals from water
143 | NF90 | NF | Caffeine | 58-08-2 | CN1C=NC2=C1C(=O)N(C)C(=O)N2C | 194.194 | 0.4725802 | 0.3704631 | 0 | -0.546 | 1.23 | 1.805627e-09 | -0.07 | 0.28 | 0.28 | 21600 | -0.3278635 | 0.3317034 | 55.7 | 4.44 | 5.03 | 0 | 118 | 0.2386677 | 1.552213 | 0.3049388 | 1 | -1.097927 | 41.4 | 40.45516 | -27.29 | -2.086693 | -90.61572 | 129.5 | 1000 | 10 | 0.5 | 7 | 92.88 | Assessing potential of nanofilltration and reverse osmosis for removal of toxic pharmaceuticals from water
144 | NF90 | NF | Caffeine | 58-08-2 | CN1C=NC2=C1C(=O)N(C)C(=O)N2C | 194.194 | 0.4725802 | 0.3704631 | 0 | -0.546 | 1.23 | 1.805627e-09 | -0.07 | 0.28 | 0.28 | 21600 | -0.3278635 | 0.3317034 | 55.7 | 4.44 | 5.03 | 0 | 118 | 0.2386677 | 1.552213 | 0.3049388 | 1 | -1.097927 | 41.4 | 40.45516 | -27.29 | -2.086693 | -90.61572 | 129.5 | 1500 | 10 | 0.5 | 4 | 92.69 | Assessing potential of nanofilltration and reverse osmosis for removal of toxic pharmaceuticals from water
145 | NF90 | NF | Caffeine | 58-08-2 | CN1C=NC2=C1C(=O)N(C)C(=O)N2C | 194.194 | 0.4725802 | 0.3704631 | 0 | -0.546 | 1.23 | 1.805627e-09 | -0.07 | 0.28 | 0.28 | 21600 | -0.3278635 | 0.3317034 | 55.7 | 4.44 | 5.03 | 0 | 118 | 0.2386677 | 1.552213 | 0.3049388 | 1 | -1.097927 | 41.4 | 40.45516 | -27.29 | -2.086693 | -90.61572 | 129.5 | 1500 | 10 | 0.5 | 5 | 92.55 | Assessing potential of nanofilltration and reverse osmosis for removal of toxic pharmaceuticals from water
146 | NF90 | NF | Caffeine | 58-08-2 | CN1C=NC2=C1C(=O)N(C)C(=O)N2C | 194.194 | 0.4725802 | 0.3704631 | 0 | -0.546 | 1.23 | 1.805627e-09 | -0.07 | 0.28 | 0.28 | 21600 | -0.3278635 | 0.3317034 | 55.7 | 4.44 | 5.03 | 0 | 118 | 0.2386677 | 1.552213 | 0.3049388 | 1 | -1.097927 | 41.4 | 40.45516 | -27.29 | -2.086693 | -90.61572 | 129.5 | 1500 | 10 | 0.5 | 7 | 92.45 | Assessing potential of nanofilltration and reverse osmosis for removal of toxic pharmaceuticals from water
147 | NF90 | NF | Caffeine | 58-08-2 | CN1C=NC2=C1C(=O)N(C)C(=O)N2C | 194.194 | 0.4725802 | 0.3704631 | 0 | -0.546 | 1.23 | 1.805627e-09 | -0.07 | 0.28 | 0.28 | 21600 | -0.3278635 | 0.3317034 | 55.7 | 4.44 | 5.03 | 0 | 118 | 0.2386677 | 1.552213 | 0.3049388 | 1 | -1.097927 | 41.4 | 40.45516 | -27.29 | -2.086693 | -90.61572 | 129.5 | 2000 | 10 | 0.5 | 4 | 93.37 | Assessing potential of nanofilltration and reverse osmosis for removal of toxic pharmaceuticals from water
148 | NF90 | NF | Caffeine | 58-08-2 | CN1C=NC2=C1C(=O)N(C)C(=O)N2C | 194.194 | 0.4725802 | 0.3704631 | 0 | -0.546 | 1.23 | 1.805627e-09 | -0.07 | 0.28 | 0.28 | 21600 | -0.3278635 | 0.3317034 | 55.7 | 4.44 | 5.03 | 0 | 118 | 0.2386677 | 1.552213 | 0.3049388 | 1 | -1.097927 | 41.4 | 40.45516 | -27.29 | -2.086693 | -90.61572 | 129.5 | 2000 | 10 | 0.5 | 5 | 93.75 | Assessing potential of nanofilltration and reverse osmosis for removal of toxic pharmaceuticals from water
149 | NF90 | NF | Caffeine | 58-08-2 | CN1C=NC2=C1C(=O)N(C)C(=O)N2C | 194.194 | 0.4725802 | 0.3704631 | 0 | -0.546 | 1.23 | 1.805627e-09 | -0.07 | 0.28 | 0.28 | 21600 | -0.3278635 | 0.3317034 | 55.7 | 4.44 | 5.03 | 0 | 118 | 0.2386677 | 1.552213 | 0.3049388 | 1 | -1.097927 | 41.4 | 40.45516 | -27.29 | -2.086693 | -90.61572 | 129.5 | 2000 | 10 | 0.5 | 7 | 92.3 | Assessing potential of nanofilltration and reverse osmosis for removal of toxic pharmaceuticals from water
150 | NF90 | NF | Metronidazole | 443-48-1 | CC1=NC=C([N+](=O)[O-])N1CCO | 171.156 | 0.471487 | 0.3493178 | 0 | -0.459 | 1.45 | 9.68203e-06 | -0.02 | 0.05 | 0.05 | 9500 | -0.3922869 | 0.3424297 | 60.4 | 4.68 | 4.75 | 0 | 118 | 0.2386677 | 1.463615 | 0.2149392 | 1 | -1.320983 | 54.1 | 47.32608 | -27.29 | -2.086693 | -90.61572 | 129.5 | 276 | 10 | 0.005 | 7 | 71 | Proposing nanofilltration as acceptable barrier for organic contaminants in water reuse
151 | NF90 | NF | Phenacetine | 62-44-2 | CCOC1=CC=C(NC(C)=O)C=C1 | 179.219 | 0.4879037 | 0.3568822 | 0 | 1.41 | 1.21 | 8.449319e-06 | 1.58 | 1.58 | 1.58 | 766 | -0.4938874 | 0.2207474 | 39 | 3.45 | 6.9 | 0 | 118 | 0.2386677 | 1.49531 | 0.2453319 | 1 | -0.670966 | 54.1 | 47.32608 | -27.29 | -2.086693 | -90.61572 | 129.5 | 276 | 10 | 0.005 | 7 | 72 | Proposing nanofilltration as acceptable barrier for organic contaminants in water reuse
152 | NF90 | NF | Phenazone | 60-80-0 | CC1=CC(=O)N(C2=CC=CC=C2)N1C | 188.23 | 0.4932109 | 0.3651238 | 0 | 1.219 | 1.19 | 7.922782e-06 | 0.38 | 0.38 | 0.38 | 51900 | -0.2920103 | 0.1866738 | 42.7 | 4.13 | 5.89 | 0 | 118 | 0.2386677 | 1.529842 | 0.2807321 | 1 | -0.7942324 | 54.1 | 47.32608 | -27.29 | -2.086693 | -90.61572 | 129.5 | 276 | 10 | 0.005 | 7 | 91 | Proposing nanofilltration as acceptable barrier for organic contaminants in water reuse
153 | NF90 | NF | Erythritol | 149-32-6 | OC[C@H](O)[C@H](O)CO | 122.1 | 0.3982361 | 0.298509 | 0 | -2.469 | 1.44 | 4.034255e-09 | -2.29 | -2.29 | -2.29 | 610000 | -0.3935794 | 0.1051235 | 77.2 | 3.36 | 4.72 | 0 | 118 | 0.2386677 | 1.25073 | 0.06286578 | 1 | -1.752956 | 54.1 | 47.32608 | -27.29 | -2.086693 | -90.61572 | 129.5 | 689.476 | 10 | 0.1 | 3.5 | 94.079 | Removal of haloacetic acids from swimming pool water by reverse osmosis and nanofiltration
154 | NF90 | NF | Glycerol | 56-81-5 | OCC(O)CO | 92.094 | 0.363095 | 0.2617901 | 0 | -1.839 | 1.261 | 4.345537e-09 | -1.76 | -1.76 | -1.76 | 1000000 | -0.3935933 | 0.100047 | 61.9 | 3.01 | 4.38 | 0 | 118 | 0.2386677 | 1.096881 | 0.009385937 | 1 | -1.361817 | 54.1 | 47.32608 | -27.29 | -2.086693 | -90.61572 | 129.5 | 689.476 | 10 | 0.1 | 3.5 | 74.09 | Removal of haloacetic acids from swimming pool water by reverse osmosis and nanofiltration
155 | NF90 | NF | Glucose | 5996-10-1 | OC[C@H]1O[C@H](O)[C@H](O)[C@@H](O)[C@@H]1O | 180.156 | 0.4391822 | 0.3577494 | 0 | -2.933 | 1.544 | 2.782586e-09 | -3.24 | -3.24 | -3.24 | 1000000 | -0.3935791 | 0.1507548 | 81.7 | 4.01 | 4.81 | 0 | 118 | 0.2386677 | 1.498943 | 0.2489444 | 1 | -1.860438 | 54.1 | 47.32608 | -27.29 | -2.086693 | -90.61572 | 129.5 | 689.476 | 10 | 0.1 | 3.5 | 100 | Removal of haloacetic acids from swimming pool water by reverse osmosis and nanofiltration
156 | NF90 | NF | Dexamethasone | 50-02-2 | C[C@@H]1CC2[C@@H]3CCC4=CC(=O)C=C[C@]4(C)[C@@]3(F)[C@@H](O)C[C@]2(C)[C@@]1(O)C(=O)CO | 392.467 | 0.6009143 | 0.5139916 | 0 | 1.682 | 1.32 | 1.389737e-09 | 1.83 | 1.83 | 1.83 | 89 | -0.3897124 | 0.1899062 | 56.5 | 4.86 | 7.43 | 0 | 118 | 0.2386677 | 2.153586 | 1.330761 | 1 | -1.212375 | 54.1 | 47.32608 | -27.29 | -2.086693 | -90.61572 | 129.5 | 1500 | 10 | 10 | 7 | 99.4 | Effect of water matrices on removal of veterinary pharmaceuticals by nanofiltration and reverse osmosis membranes
157 | NF90 | NF | Dexamethasone | 50-02-2 | C[C@@H]1CC2[C@@H]3CCC4=CC(=O)C=C[C@]4(C)[C@@]3(F)[C@@H](O)C[C@]2(C)[C@@]1(O)C(=O)CO | 392.467 | 0.6009143 | 0.5139916 | 0 | 1.682 | 1.32 | 1.389737e-09 | 1.83 | 1.83 | 1.83 | 89 | -0.3897124 | 0.1899062 | 56.5 | 4.86 | 7.43 | 0 | 118 | 0.2386677 | 2.153586 | 1.330761 | 1 | -1.212375 | 54.1 | 47.32608 | -27.29 | -2.086693 | -90.61572 | 129.5 | 1000 | 10 | 15 | 7 | 99.6 | Removal of Glucocorticosteroids and Anesthetics from Water with RO/NF Membranes
158 | NF90 | NF | Dexamethasone | 50-02-2 | C[C@@H]1CC2[C@@H]3CCC4=CC(=O)C=C[C@]4(C)[C@@]3(F)[C@@H](O)C[C@]2(C)[C@@]1(O)C(=O)CO | 392.467 | 0.6009143 | 0.5139916 | 0 | 1.682 | 1.32 | 1.389737e-09 | 1.83 | 1.83 | 1.83 | 89 | -0.3897124 | 0.1899062 | 56.5 | 4.86 | 7.43 | 0 | 118 | 0.2386677 | 2.153586 | 1.330761 | 1 | -1.212375 | 54.1 | 47.32608 | -27.29 | -2.086693 | -90.61572 | 129.5 | 1000 | 120 | 15 | 7 | 99.6 | Removal of Glucocorticosteroids and Anesthetics from Water with RO/NF Membranes
159 | NF90 | NF | Dexamethasone | 50-02-2 | C[C@@H]1CC2[C@@H]3CCC4=CC(=O)C=C[C@]4(C)[C@@]3(F)[C@@H](O)C[C@]2(C)[C@@]1(O)C(=O)CO | 392.467 | 0.6009143 | 0.5139916 | 0 | 1.682 | 1.32 | 1.389737e-09 | 1.83 | 1.83 | 1.83 | 89 | -0.3897124 | 0.1899062 | 56.5 | 4.86 | 7.43 | 0 | 118 | 0.2386677 | 2.153586 | 1.330761 | 1 | -1.212375 | 54.1 | 47.32608 | -27.29 | -2.086693 | -90.61572 | 129.5 | 1000 | 240 | 15 | 7 | 99.6 | Removal of Glucocorticosteroids and Anesthetics from Water with RO/NF Membranes
160 | NF90 | NF | Dexamethasone | 50-02-2 | C[C@@H]1CC2[C@@H]3CCC4=CC(=O)C=C[C@]4(C)[C@@]3(F)[C@@H](O)C[C@]2(C)[C@@]1(O)C(=O)CO | 392.467 | 0.6009143 | 0.5139916 | 0 | 1.682 | 1.32 | 1.389737e-09 | 1.83 | 1.83 | 1.83 | 89 | -0.3897124 | 0.1899062 | 56.5 | 4.86 | 7.43 | 0 | 118 | 0.2386677 | 2.153586 | 1.330761 | 1 | -1.212375 | 54.1 | 47.32608 | -27.29 | -2.086693 | -90.61572 | 129.5 | 1000 | 360 | 15 | 7 | 99.6 | Removal of Glucocorticosteroids and Anesthetics from Water with RO/NF Membranes
161 | NF90 | NF | Dexamethasone | 50-02-2 | C[C@@H]1CC2[C@@H]3CCC4=CC(=O)C=C[C@]4(C)[C@@]3(F)[C@@H](O)C[C@]2(C)[C@@]1(O)C(=O)CO | 392.467 | 0.6009143 | 0.5139916 | 0 | 1.682 | 1.32 | 1.389737e-09 | 1.83 | 1.83 | 1.83 | 89 | -0.3897124 | 0.1899062 | 56.5 | 4.86 | 7.43 | 0 | 118 | 0.2386677 | 2.153586 | 1.330761 | 1 | -1.212375 | 54.1 | 47.32608 | -27.29 | -2.086693 | -90.61572 | 129.5 | 1000 | 480 | 15 | 7 | 99.6 | Removal of Glucocorticosteroids and Anesthetics from Water with RO/NF Membranes
162 | NF90 | NF | Dexamethasone | 50-02-2 | C[C@@H]1CC2[C@@H]3CCC4=CC(=O)C=C[C@]4(C)[C@@]3(F)[C@@H](O)C[C@]2(C)[C@@]1(O)C(=O)CO | 392.467 | 0.6009143 | 0.5139916 | 0 | 1.682 | 1.32 | 1.389737e-09 | 1.83 | 1.83 | 1.83 | 89 | -0.3897124 | 0.1899062 | 56.5 | 4.86 | 7.43 | 0 | 118 | 0.2386677 | 2.153586 | 1.330761 | 1 | -1.212375 | 54.1 | 47.32608 | -27.29 | -2.086693 | -90.61572 | 129.5 | 1000 | 720 | 15 | 7 | 99.6 | Removal of Glucocorticosteroids and Anesthetics from Water with RO/NF Membranes
163 | NF90 | NF | Dexamethasone | 50-02-2 | C[C@@H]1CC2[C@@H]3CCC4=CC(=O)C=C[C@]4(C)[C@@]3(F)[C@@H](O)C[C@]2(C)[C@@]1(O)C(=O)CO | 392.467 | 0.6009143 | 0.5139916 | 0 | 1.682 | 1.32 | 1.389737e-09 | 1.83 | 1.83 | 1.83 | 89 | -0.3897124 | 0.1899062 | 56.5 | 4.86 | 7.43 | 0 | 118 | 0.2386677 | 2.153586 | 1.330761 | 1 | -1.212375 | 54.1 | 47.32608 | -27.29 | -2.086693 | -90.61572 | 129.5 | 1000 | 1440 | 15 | 7 | 99.7 | Removal of Glucocorticosteroids and Anesthetics from Water with RO/NF Membranes
164 | NF90 | NF | Hydrocortisone | 50-23-7 | C[C@]12CC(O)[C@H]3[C@@H](CCC4=CC(=O)CC[C@@]43C)[C@@H]1CC[C@]2(O)C(=O)CO | 362.466 | 0.5788653 | 0.4953167 | 0 | 1.275 | 1.4 | 1.756191e-09 | 1.61 | nan | nan | 320 | -0.3927729 | 0.1896292 | 58.8 | 4.45 | 7.53 | 0 | 118 | 0.2386677 | 2.07534 | 1.156356 | 1 | -1.276863 | 54.1 | 47.32608 | -27.29 | -2.086693 | -90.61572 | 129.5 | 1000 | 10 | 15 | 7 | 99.4 | Removal of Glucocorticosteroids and Anesthetics from Water with RO/NF Membranes
165 | NF90 | NF | Hydrocortisone | 50-23-7 | C[C@]12CC(O)[C@H]3[C@@H](CCC4=CC(=O)CC[C@@]43C)[C@@H]1CC[C@]2(O)C(=O)CO | 362.466 | 0.5788653 | 0.4953167 | 0 | 1.275 | 1.4 | 1.756191e-09 | 1.61 | nan | nan | 320 | -0.3927729 | 0.1896292 | 58.8 | 4.45 | 7.53 | 0 | 118 | 0.2386677 | 2.07534 | 1.156356 | 1 | -1.276863 | 54.1 | 47.32608 | -27.29 | -2.086693 | -90.61572 | 129.5 | 1000 | 120 | 15 | 7 | 99.3 | Removal of Glucocorticosteroids and Anesthetics from Water with RO/NF Membranes
166 | NF90 | NF | Hydrocortisone | 50-23-7 | C[C@]12CC(O)[C@H]3[C@@H](CCC4=CC(=O)CC[C@@]43C)[C@@H]1CC[C@]2(O)C(=O)CO | 362.466 | 0.5788653 | 0.4953167 | 0 | 1.275 | 1.4 | 1.756191e-09 | 1.61 | nan | nan | 320 | -0.3927729 | 0.1896292 | 58.8 | 4.45 | 7.53 | 0 | 118 | 0.2386677 | 2.07534 | 1.156356 | 1 | -1.276863 | 54.1 | 47.32608 | -27.29 | -2.086693 | -90.61572 | 129.5 | 1000 | 240 | 15 | 7 | 99.3 | Removal of Glucocorticosteroids and Anesthetics from Water with RO/NF Membranes
167 | NF90 | NF | Hydrocortisone | 50-23-7 | C[C@]12CC(O)[C@H]3[C@@H](CCC4=CC(=O)CC[C@@]43C)[C@@H]1CC[C@]2(O)C(=O)CO | 362.466 | 0.5788653 | 0.4953167 | 0 | 1.275 | 1.4 | 1.756191e-09 | 1.61 | nan | nan | 320 | -0.3927729 | 0.1896292 | 58.8 | 4.45 | 7.53 | 0 | 118 | 0.2386677 | 2.07534 | 1.156356 | 1 | -1.276863 | 54.1 | 47.32608 | -27.29 | -2.086693 | -90.61572 | 129.5 | 1000 | 360 | 15 | 7 | 99.4 | Removal of Glucocorticosteroids and Anesthetics from Water with RO/NF Membranes
168 | NF90 | NF | Hydrocortisone | 50-23-7 | C[C@]12CC(O)[C@H]3[C@@H](CCC4=CC(=O)CC[C@@]43C)[C@@H]1CC[C@]2(O)C(=O)CO | 362.466 | 0.5788653 | 0.4953167 | 0 | 1.275 | 1.4 | 1.756191e-09 | 1.61 | nan | nan | 320 | -0.3927729 | 0.1896292 | 58.8 | 4.45 | 7.53 | 0 | 118 | 0.2386677 | 2.07534 | 1.156356 | 1 | -1.276863 | 54.1 | 47.32608 | -27.29 | -2.086693 | -90.61572 | 129.5 | 1000 | 480 | 15 | 7 | 99.3 | Removal of Glucocorticosteroids and Anesthetics from Water with RO/NF Membranes
169 | NF90 | NF | Hydrocortisone | 50-23-7 | C[C@]12CC(O)[C@H]3[C@@H](CCC4=CC(=O)CC[C@@]43C)[C@@H]1CC[C@]2(O)C(=O)CO | 362.466 | 0.5788653 | 0.4953167 | 0 | 1.275 | 1.4 | 1.756191e-09 | 1.61 | nan | nan | 320 | -0.3927729 | 0.1896292 | 58.8 | 4.45 | 7.53 | 0 | 118 | 0.2386677 | 2.07534 | 1.156356 | 1 | -1.276863 | 54.1 | 47.32608 | -27.29 | -2.086693 | -90.61572 | 129.5 | 1000 | 720 | 15 | 7 | 99.4 | Removal of Glucocorticosteroids and Anesthetics from Water with RO/NF Membranes
170 | NF90 | NF | Hydrocortisone | 50-23-7 | C[C@]12CC(O)[C@H]3[C@@H](CCC4=CC(=O)CC[C@@]43C)[C@@H]1CC[C@]2(O)C(=O)CO | 362.466 | 0.5788653 | 0.4953167 | 0 | 1.275 | 1.4 | 1.756191e-09 | 1.61 | nan | nan | 320 | -0.3927729 | 0.1896292 | 58.8 | 4.45 | 7.53 | 0 | 118 | 0.2386677 | 2.07534 | 1.156356 | 1 | -1.276863 | 54.1 | 47.32608 | -27.29 | -2.086693 | -90.61572 | 129.5 | 1000 | 1440 | 15 | 7 | 99.4 | Removal of Glucocorticosteroids and Anesthetics from Water with RO/NF Membranes
171 | NF90 | NF | Sucrose | 57-50-1 | OC[C@H]1O[C@H](O[C@]2(CO)O[C@H](CO)[C@@H](O)[C@@H]2O)[C@H](O)[C@@H](O)[C@@H]1O | 342.297 | 0.5558201 | 0.4822933 | 0 | -4.529 | 1.5805 | 6.726912e-06 | -3.7 | -3.7 | -3.7 | 2120000 | -0.3935665 | 0.2235503 | 113 | 5.29 | 5.84 | 0 | 118 | 0.2386677 | 2.020773 | 1.041977 | 1 | -2.537956 | 54.1 | 47.32608 | -27.29 | -2.086693 | -90.61572 | 129.5 | 689.476 | 10 | 0.1 | 3.5 | 99.684 | Removal of haloacetic acids from swimming pool water by reverse osmosis and nanofiltration
172 | NF90 | NF | Xylose | 41247-05-6 | O=C[C@H](O)[C@@H](O)[C@H](O)CO | 150.13 | 0.4084923 | 0.3286457 | 0 | -2.302 | 1.525 | 1.079599e-05 | -2.39 | -2.39 | -2.39 | 1250000 | -0.3935789 | 0.1507546 | 81.4 | 4.06 | 4.11 | 0 | 118 | 0.2386677 | 1.377001 | 0.1421297 | 1 | -1.853366 | 54.1 | 47.32608 | -27.29 | -2.086693 | -90.61572 | 129.5 | 689.476 | 10 | 0.1 | 3.5 | 96.278 | Removal of haloacetic acids from swimming pool water by reverse osmosis and nanofiltration
173 | NF90 | NF | Chloroform | 67-66-3 | ClC(Cl)Cl | 119.37 | 0.3109212 | 0.295384 | 0 | 1.825 | 1.4835 | 3.087294e-09 | 1.97 | 1.97 | 1.97 | 7950 | -0.08741153 | 0.1801066 | 28.9 | 3.04 | 3.18 | 0 | 118 | 0.2386677 | 1.237637 | 0.05647135 | 1 | -0.3124924 | 60 | 50.95069 | -27.29 | -2.086693 | -90.61572 | 129.5 | 280 | 2880 | 0.1 | 8 | 1 | Modeling of RO/NF membrane rejections of PhACs and organic compounds: a statistical analysis
174 | NTR7450 | NF | Benzylalcohol | 100-51-6 | OCC1=CC=CC=C1 | 108.14 | 0.3948468 | 0.2821092 | 0 | 1.206 | 1.045 | 2.768665e-09 | 1.1 | 1.1 | 1.1 | 42900 | -0.3916805 | 0.06813694 | 40.7 | 3.36 | 4.64 | 0 | 310 | 0.408737 | 0.6901974 | 0.09597763 | 1 | -0.8049806 | 70 | 57.58071 | -16.6 | -1.232718 | -31.25781 | 9 | 1500 | 10 | 0.62765625 | 7 | 29.3 | Influence of molecular size, polarity and charge on the retention of organic molecules by nanofiltration
175 | NTR7450 | NF | Benzonitrile | 100-47-0 | N#CC1=CC=CC=C1 | 103.124 | 0.3925965 | 0.2759419 | 0 | 1.829 | 1.01 | 2.663643e-09 | 1.56 | 1.56 | 1.56 | 2000 | -0.1924371 | 0.09910884 | 41 | 3.41 | 4.52 | 0 | 310 | 0.408737 | 0.6751087 | 0.1055544 | 1 | -0.8160247 | 70 | 57.58071 | -16.6 | -1.232718 | -31.25781 | 9 | 1500 | 10 | 0.460401786 | 7 | 4.9 | Influence of molecular size, polarity and charge on the retention of organic molecules by nanofiltration
176 | NTR7450 | NF | Caprolactam | 105-60-2 | O=C1CCCCCN1 | 113.16 | 0.3964745 | 0.2881301 | 0 | 0.31 | 1.02 | 2.010241e-09 | -0.19 | -0.02 | -0.02 | 5250000 | -0.356107 | 0.2194941 | 30.4 | 3.92 | 4.01 | 0 | 310 | 0.408737 | 0.704928 | 0.08706747 | 1 | -0.3974402 | 70 | 57.58071 | -16.6 | -1.232718 | -31.25781 | 9 | 1500 | 10 | 200 | 7 | 8.5 | Influence of molecular size, polarity and charge on the retention of organic molecules by nanofiltration
177 | NTR7450 | NF | Ethanol | 64-17-5 | CCO | 46.069 | 0.2778435 | 0.189649 | 0 | -0.162 | 0.789 | 3.641149e-09 | -0.31 | -0.31 | -0.31 | 1000000 | -0.3966637 | 0.04022058 | 22.3 | 2.39 | 3.23 | 0 | 310 | 0.408737 | 0.4639878 | 0.2873091 | 1 | -0.02505403 | 70 | 57.58071 | -16.6 | -1.232718 | -31.25781 | 9 | 1500 | 10 | 0.822678571 | 7 | 4.7 | Influence of molecular size, polarity and charge on the retention of organic molecules by nanofiltration
178 | NTR7450 | NF | Isopropanol | 67-63-0 | CC(C)O | 60.096 | 0.3148333 | 0.2146222 | 0 | 0.255 | 0.785 | 2.539645e-09 | 0.05 | nan | nan | 1000000 | -0.3937069 | 0.04834761 | 22.6 | 2.95 | 3.36 | 0 | 310 | 0.408737 | 0.5250864 | 0.2255429 | 1 | -0.03995177 | 70 | 57.58071 | -16.6 | -1.232718 | -31.25781 | 9 | 1500 | 10 | 1.073392857 | 7 | 6.7 | Influence of molecular size, polarity and charge on the retention of organic molecules by nanofiltration
179 | NTR7450 | NF | Methylethylketon | 78-93-3 | CCC(C)=O | 72.107 | 0.3328663 | 0.2336161 | 0 | 0.807 | 0.805 | 1.142541e-05 | 0.29 | 0.29 | 0.29 | 223000 | -0.3000424 | 0.129065 | 21 | 2.77 | 4 | 0 | 310 | 0.408737 | 0.571556 | 0.1835643 | 1 | 0.0406918 | 70 | 57.58071 | -16.6 | -1.232718 | -31.25781 | 9 | 1500 | 10 | 1.609821429 | 7 | 4.1 | Influence of molecular size, polarity and charge on the retention of organic molecules by nanofiltration
180 | NTR7450 | NF | Nitrobenzene | 98-95-3 | O=[N+]([O-])C1=CC=CC=C1 | 123.111 | 0.3850195 | 0.2996568 | 0 | 1.913 | 1.2037 | 1.055149e-05 | 1.85 | 1.81 | 1.81 | 2090 | -0.2583096 | 0.2689216 | 45.3 | 3.4 | 4.36 | 0 | 310 | 0.408737 | 0.7331287 | 0.07122027 | 1 | -0.9700946 | 70 | 57.58071 | -16.6 | -1.232718 | -31.25781 | 9 | 1500 | 10 | 1.92359375 | 7 | 20.1 | Influence of molecular size, polarity and charge on the retention of organic molecules by nanofiltration
181 | NTR7450 | NF | Phenol | 108-95-2 | OC1=CC=CC=C1 | 94.113 | 0.3669332 | 0.2644457 | 0 | 1.67 | 1.071 | 1.155752e-05 | 1.67 | 1.67 | 1.67 | 82800 | -0.507967 | 0.1150748 | 40.9 | 3.4 | 3.96 | 0 | 310 | 0.408737 | 0.6469826 | 0.1246213 | 1 | -0.8123479 | 70 | 57.58071 | -16.6 | -1.232718 | -31.25781 | 9 | 1500 | 10 | 200 | 7 | 0 | Influence of molecular size, polarity and charge on the retention of organic molecules by nanofiltration
182 | NTR7450 | NF | Xylose | 41247-05-6 | O=C[C@H](O)[C@@H](O)[C@H](O)CO | 150.13 | 0.4084923 | 0.3286457 | 0 | -2.302 | 1.525 | 1.079599e-05 | -2.39 | -2.39 | -2.39 | 1250000 | -0.3935789 | 0.1507546 | 81.4 | 4.06 | 4.11 | 0 | 310 | 0.408737 | 0.8040518 | 0.03839568 | 1 | -2.048511 | 70 | 57.58071 | -16.6 | -1.232718 | -31.25781 | 9 | 1500 | 10 | 250 | 7 | 26.1 | Influence of molecular size, polarity and charge on the retention of organic molecules by nanofiltration
183 | RE-BLR | RO | Chloroform | 67-66-3 | ClC(Cl)Cl | 119.37 | 0.3109212 | 0.295384 | 0 | 1.825 | 1.4835 | 3.087294e-09 | 1.97 | 1.97 | 1.97 | 7950 | -0.08741153 | 0.1801066 | 28.9 | 3.04 | 3.18 | 0 | 100 | 0.2176484 | 1.357162 | 0.1275644 | 1 | -0.2876063 | 47 | 43.3133 | -17.61 | -1.310555 | -62.40776 | nan | 480 | 2880 | 0.1 | 8 | 34 | Modeling of RO/NF membrane rejections of PhACs and organic compounds: a statistical analysis
184 | SB50 | RO | Erythritol | 149-32-6 | OC[C@H](O)[C@H](O)CO | 122.1 | 0.3982361 | 0.298509 | 0 | -2.469 | 1.44 | 4.034255e-09 | -2.29 | -2.29 | -2.29 | 610000 | -0.3935794 | 0.1051235 | 77.2 | 3.36 | 4.72 | 0 | 152 | 0.2748162 | 1.086213 | 0.007432742 | 1 | -1.855183 | 63 | 52.88154 | -11 | -0.8089702 | -30.50906 | nan | 689.476 | 10 | 0.1 | 3.5 | 87.639 | Removal of haloacetic acids from swimming pool water by reverse osmosis and nanofiltration
185 | SB50 | RO | Glycerol | 56-81-5 | OCC(O)CO | 92.094 | 0.363095 | 0.2617901 | 0 | -1.839 | 1.261 | 4.345537e-09 | -1.76 | -1.76 | -1.76 | 1000000 | -0.3935933 | 0.100047 | 61.9 | 3.01 | 4.38 | 0 | 152 | 0.2748162 | 0.9526008 | 0.002246686 | 1 | -1.441234 | 63 | 52.88154 | -11 | -0.8089702 | -30.50906 | nan | 689.476 | 10 | 0.1 | 3.5 | 64.197 | Removal of haloacetic acids from swimming pool water by reverse osmosis and nanofiltration
186 | SB50 | RO | Glucose | 5996-10-1 | OC[C@H]1O[C@H](O)[C@H](O)[C@@H](O)[C@@H]1O | 180.156 | 0.4391822 | 0.3577494 | 0 | -2.933 | 1.544 | 2.782586e-09 | -3.24 | -3.24 | -3.24 | 1000000 | -0.3935791 | 0.1507548 | 81.7 | 4.01 | 4.81 | 0 | 152 | 0.2748162 | 1.301777 | 0.09106935 | 1 | -1.968933 | 63 | 52.88154 | -11 | -0.8089702 | -30.50906 | nan | 689.476 | 10 | 0.1 | 3.5 | 99.541 | Removal of haloacetic acids from swimming pool water by reverse osmosis and nanofiltration
187 | SB50 | RO | Sucrose | 57-50-1 | OC[C@H]1O[C@H](O[C@]2(CO)O[C@H](CO)[C@@H](O)[C@@H]2O)[C@H](O)[C@@H](O)[C@@H]1O | 342.297 | 0.5558201 | 0.4822933 | 0 | -4.529 | 1.5805 | 6.726912e-06 | -3.7 | -3.7 | -3.7 | 2120000 | -0.3935665 | 0.2235503 | 113 | 5.29 | 5.84 | 0 | 152 | 0.2748162 | 1.754967 | 0.5699746 | 1 | -2.685962 | 63 | 52.88154 | -11 | -0.8089702 | -30.50906 | nan | 689.476 | 10 | 0.1 | 3.5 | 98.82 | Removal of haloacetic acids from swimming pool water by reverse osmosis and nanofiltration
188 | SB50 | RO | Xylose | 41247-05-6 | O=C[C@H](O)[C@@H](O)[C@H](O)CO | 150.13 | 0.4084923 | 0.3286457 | 0 | -2.302 | 1.525 | 1.079599e-05 | -2.39 | -2.39 | -2.39 | 1250000 | -0.3935789 | 0.1507546 | 81.4 | 4.06 | 4.11 | 0 | 152 | 0.2748162 | 1.195875 | 0.03836685 | 1 | -1.961449 | 63 | 52.88154 | -11 | -0.8089702 | -30.50906 | nan | 689.476 | 10 | 0.1 | 3.5 | 87.279 | Removal of haloacetic acids from swimming pool water by reverse osmosis and nanofiltration
189 | SR2 | NF | Acetaminophen | 103-90-2 | CC(=O)NC1=CC=C(O)C=C1 | 151.165 | 0.4448404 | 0.3296982 | 0 | 0.907 | 1.293 | 3.256134e-09 | 0.49 | 0.49 | 0.49 | 14000 | -0.5079643 | 0.2207474 | 52.8 | 3.49 | 5.67 | 0 | 460 | 0.5092272 | 0.6474482 | 0.1242928 | 1 | -1.01251 | 40.1 | 39.8337 | -4.66 | -0.340572 | -6.931641 | 17.9 | 1000 | 10 | 0.5 | 6 | 32.131 | Influences of solution chemistry and polymeric natural organic matter on the removal of aquatic pharmaceutical residuals by nanofiltration
190 | SR3 | NF | Acetaminophen | 103-90-2 | CC(=O)NC1=CC=C(O)C=C1 | 151.165 | 0.4448404 | 0.3296982 | 0 | 0.907 | 1.293 | 3.256134e-09 | 0.49 | 0.49 | 0.49 | 14000 | -0.5079643 | 0.2207474 | 52.8 | 3.49 | 5.67 | 0 | 165 | 0.2876696 | 1.1461 | 0.02134528 | 1 | -1.041003 | 44.6 | 42.05327 | -7 | -0.5124699 | -18.46346 | 5.2 | 1000 | 10 | 0.5 | 6 | 52.098 | Influences of solution chemistry and polymeric natural organic matter on the removal of aquatic pharmaceutical residuals by nanofiltration
191 | SWC1 | RO | Dexamethasone | 50-02-2 | C[C@@H]1CC2[C@@H]3CCC4=CC(=O)C=C[C@]4(C)[C@@]3(F)[C@@H](O)C[C@]2(C)[C@@]1(O)C(=O)CO | 392.467 | 0.6009143 | 0.5139916 | 0 | 1.682 | 1.32 | 1.389737e-09 | 1.83 | 1.83 | 1.83 | 89 | -0.3897124 | 0.1899062 | 56.5 | 4.86 | 7.43 | 0 | 100 | 0.2176484 | 2.361568 | 1.853869 | 1 | -1.171994 | 48.8 | 44.2914 | -30.6 | -2.367669 | -112.7468 | 52.9 | 1000 | 10 | 15 | 7 | 99.9 | Removal of Glucocorticosteroids and Anesthetics from Water with RO/NF Membranes
192 | SWC1 | RO | Dexamethasone | 50-02-2 | C[C@@H]1CC2[C@@H]3CCC4=CC(=O)C=C[C@]4(C)[C@@]3(F)[C@@H](O)C[C@]2(C)[C@@]1(O)C(=O)CO | 392.467 | 0.6009143 | 0.5139916 | 0 | 1.682 | 1.32 | 1.389737e-09 | 1.83 | 1.83 | 1.83 | 89 | -0.3897124 | 0.1899062 | 56.5 | 4.86 | 7.43 | 0 | 100 | 0.2176484 | 2.361568 | 1.853869 | 1 | -1.171994 | 48.8 | 44.2914 | -30.6 | -2.367669 | -112.7468 | 52.9 | 1000 | 120 | 15 | 7 | 99.6 | Removal of Glucocorticosteroids and Anesthetics from Water with RO/NF Membranes
193 | SWC1 | RO | Dexamethasone | 50-02-2 | C[C@@H]1CC2[C@@H]3CCC4=CC(=O)C=C[C@]4(C)[C@@]3(F)[C@@H](O)C[C@]2(C)[C@@]1(O)C(=O)CO | 392.467 | 0.6009143 | 0.5139916 | 0 | 1.682 | 1.32 | 1.389737e-09 | 1.83 | 1.83 | 1.83 | 89 | -0.3897124 | 0.1899062 | 56.5 | 4.86 | 7.43 | 0 | 100 | 0.2176484 | 2.361568 | 1.853869 | 1 | -1.171994 | 48.8 | 44.2914 | -30.6 | -2.367669 | -112.7468 | 52.9 | 1000 | 240 | 15 | 7 | 99.6 | Removal of Glucocorticosteroids and Anesthetics from Water with RO/NF Membranes
194 | SWC1 | RO | Dexamethasone | 50-02-2 | C[C@@H]1CC2[C@@H]3CCC4=CC(=O)C=C[C@]4(C)[C@@]3(F)[C@@H](O)C[C@]2(C)[C@@]1(O)C(=O)CO | 392.467 | 0.6009143 | 0.5139916 | 0 | 1.682 | 1.32 | 1.389737e-09 | 1.83 | 1.83 | 1.83 | 89 | -0.3897124 | 0.1899062 | 56.5 | 4.86 | 7.43 | 0 | 100 | 0.2176484 | 2.361568 | 1.853869 | 1 | -1.171994 | 48.8 | 44.2914 | -30.6 | -2.367669 | -112.7468 | 52.9 | 1000 | 360 | 15 | 7 | 99.6 | Removal of Glucocorticosteroids and Anesthetics from Water with RO/NF Membranes
195 | SWC1 | RO | Dexamethasone | 50-02-2 | C[C@@H]1CC2[C@@H]3CCC4=CC(=O)C=C[C@]4(C)[C@@]3(F)[C@@H](O)C[C@]2(C)[C@@]1(O)C(=O)CO | 392.467 | 0.6009143 | 0.5139916 | 0 | 1.682 | 1.32 | 1.389737e-09 | 1.83 | 1.83 | 1.83 | 89 | -0.3897124 | 0.1899062 | 56.5 | 4.86 | 7.43 | 0 | 100 | 0.2176484 | 2.361568 | 1.853869 | 1 | -1.171994 | 48.8 | 44.2914 | -30.6 | -2.367669 | -112.7468 | 52.9 | 1000 | 480 | 15 | 7 | 99.6 | Removal of Glucocorticosteroids and Anesthetics from Water with RO/NF Membranes
196 | SWC1 | RO | Dexamethasone | 50-02-2 | C[C@@H]1CC2[C@@H]3CCC4=CC(=O)C=C[C@]4(C)[C@@]3(F)[C@@H](O)C[C@]2(C)[C@@]1(O)C(=O)CO | 392.467 | 0.6009143 | 0.5139916 | 0 | 1.682 | 1.32 | 1.389737e-09 | 1.83 | 1.83 | 1.83 | 89 | -0.3897124 | 0.1899062 | 56.5 | 4.86 | 7.43 | 0 | 100 | 0.2176484 | 2.361568 | 1.853869 | 1 | -1.171994 | 48.8 | 44.2914 | -30.6 | -2.367669 | -112.7468 | 52.9 | 1000 | 720 | 15 | 7 | 99.6 | Removal of Glucocorticosteroids and Anesthetics from Water with RO/NF Membranes
197 | SWC1 | RO | Dexamethasone | 50-02-2 | C[C@@H]1CC2[C@@H]3CCC4=CC(=O)C=C[C@]4(C)[C@@]3(F)[C@@H](O)C[C@]2(C)[C@@]1(O)C(=O)CO | 392.467 | 0.6009143 | 0.5139916 | 0 | 1.682 | 1.32 | 1.389737e-09 | 1.83 | 1.83 | 1.83 | 89 | -0.3897124 | 0.1899062 | 56.5 | 4.86 | 7.43 | 0 | 100 | 0.2176484 | 2.361568 | 1.853869 | 1 | -1.171994 | 48.8 | 44.2914 | -30.6 | -2.367669 | -112.7468 | 52.9 | 1000 | 1440 | 15 | 7 | 99.6 | Removal of Glucocorticosteroids and Anesthetics from Water with RO/NF Membranes
198 | SWC1 | RO | Hydrocortisone | 50-23-7 | C[C@]12CC(O)[C@H]3[C@@H](CCC4=CC(=O)CC[C@@]43C)[C@@H]1CC[C@]2(O)C(=O)CO | 362.466 | 0.5788653 | 0.4953167 | 0 | 1.275 | 1.4 | 1.756191e-09 | 1.61 | nan | nan | 320 | -0.3927729 | 0.1896292 | 58.8 | 4.45 | 7.53 | 0 | 100 | 0.2176484 | 2.275766 | 1.627578 | 1 | -1.234334 | 48.8 | 44.2914 | -30.6 | -2.367669 | -112.7468 | 52.9 | 1000 | 10 | 15 | 7 | 99.9 | Removal of Glucocorticosteroids and Anesthetics from Water with RO/NF Membranes
199 | SWC1 | RO | Hydrocortisone | 50-23-7 | C[C@]12CC(O)[C@H]3[C@@H](CCC4=CC(=O)CC[C@@]43C)[C@@H]1CC[C@]2(O)C(=O)CO | 362.466 | 0.5788653 | 0.4953167 | 0 | 1.275 | 1.4 | 1.756191e-09 | 1.61 | nan | nan | 320 | -0.3927729 | 0.1896292 | 58.8 | 4.45 | 7.53 | 0 | 100 | 0.2176484 | 2.275766 | 1.627578 | 1 | -1.234334 | 48.8 | 44.2914 | -30.6 | -2.367669 | -112.7468 | 52.9 | 1000 | 120 | 15 | 7 | 99.6 | Removal of Glucocorticosteroids and Anesthetics from Water with RO/NF Membranes
200 | SWC1 | RO | Hydrocortisone | 50-23-7 | C[C@]12CC(O)[C@H]3[C@@H](CCC4=CC(=O)CC[C@@]43C)[C@@H]1CC[C@]2(O)C(=O)CO | 362.466 | 0.5788653 | 0.4953167 | 0 | 1.275 | 1.4 | 1.756191e-09 | 1.61 | nan | nan | 320 | -0.3927729 | 0.1896292 | 58.8 | 4.45 | 7.53 | 0 | 100 | 0.2176484 | 2.275766 | 1.627578 | 1 | -1.234334 | 48.8 | 44.2914 | -30.6 | -2.367669 | -112.7468 | 52.9 | 1000 | 240 | 15 | 7 | 99.6 | Removal of Glucocorticosteroids and Anesthetics from Water with RO/NF Membranes
201 | SWC1 | RO | Hydrocortisone | 50-23-7 | C[C@]12CC(O)[C@H]3[C@@H](CCC4=CC(=O)CC[C@@]43C)[C@@H]1CC[C@]2(O)C(=O)CO | 362.466 | 0.5788653 | 0.4953167 | 0 | 1.275 | 1.4 | 1.756191e-09 | 1.61 | nan | nan | 320 | -0.3927729 | 0.1896292 | 58.8 | 4.45 | 7.53 | 0 | 100 | 0.2176484 | 2.275766 | 1.627578 | 1 | -1.234334 | 48.8 | 44.2914 | -30.6 | -2.367669 | -112.7468 | 52.9 | 1000 | 360 | 15 | 7 | 99.6 | Removal of Glucocorticosteroids and Anesthetics from Water with RO/NF Membranes
202 | SWC1 | RO | Hydrocortisone | 50-23-7 | C[C@]12CC(O)[C@H]3[C@@H](CCC4=CC(=O)CC[C@@]43C)[C@@H]1CC[C@]2(O)C(=O)CO | 362.466 | 0.5788653 | 0.4953167 | 0 | 1.275 | 1.4 | 1.756191e-09 | 1.61 | nan | nan | 320 | -0.3927729 | 0.1896292 | 58.8 | 4.45 | 7.53 | 0 | 100 | 0.2176484 | 2.275766 | 1.627578 | 1 | -1.234334 | 48.8 | 44.2914 | -30.6 | -2.367669 | -112.7468 | 52.9 | 1000 | 480 | 15 | 7 | 99.5 | Removal of Glucocorticosteroids and Anesthetics from Water with RO/NF Membranes
203 | SWC1 | RO | Hydrocortisone | 50-23-7 | C[C@]12CC(O)[C@H]3[C@@H](CCC4=CC(=O)CC[C@@]43C)[C@@H]1CC[C@]2(O)C(=O)CO | 362.466 | 0.5788653 | 0.4953167 | 0 | 1.275 | 1.4 | 1.756191e-09 | 1.61 | nan | nan | 320 | -0.3927729 | 0.1896292 | 58.8 | 4.45 | 7.53 | 0 | 100 | 0.2176484 | 2.275766 | 1.627578 | 1 | -1.234334 | 48.8 | 44.2914 | -30.6 | -2.367669 | -112.7468 | 52.9 | 1000 | 720 | 15 | 7 | 99.5 | Removal of Glucocorticosteroids and Anesthetics from Water with RO/NF Membranes
204 | SWC1 | RO | Hydrocortisone | 50-23-7 | C[C@]12CC(O)[C@H]3[C@@H](CCC4=CC(=O)CC[C@@]43C)[C@@H]1CC[C@]2(O)C(=O)CO | 362.466 | 0.5788653 | 0.4953167 | 0 | 1.275 | 1.4 | 1.756191e-09 | 1.61 | nan | nan | 320 | -0.3927729 | 0.1896292 | 58.8 | 4.45 | 7.53 | 0 | 100 | 0.2176484 | 2.275766 | 1.627578 | 1 | -1.234334 | 48.8 | 44.2914 | -30.6 | -2.367669 | -112.7468 | 52.9 | 1000 | 1440 | 15 | 7 | 99.6 | Removal of Glucocorticosteroids and Anesthetics from Water with RO/NF Membranes
205 | TS80 | NF | Acetaminophen | 103-90-2 | CC(=O)NC1=CC=C(O)C=C1 | 151.165 | 0.4448404 | 0.3296982 | 0 | 0.907 | 1.293 | 3.256134e-09 | 0.49 | 0.49 | 0.49 | 14000 | -0.5079643 | 0.2207474 | 52.8 | 3.49 | 5.67 | 0 | 200 | 0.3202058 | 1.029645 | 0.0008788169 | 1 | -1.123656 | 56.6 | 48.83225 | -32.7 | -2.550952 | -82.56803 | 89.1 | 1034.21 | 1440 | 0.00112 | 7 | 0 | The rejection of endocrine disrupting and pharmaceutically active compounds by NF and RO membranes as a function of compound and water matrix properties
206 | TS80 | NF | Aminopyrine | 58-15-1 | CC1=C(N(C)C)C(=O)N(C2=CC=CC=C2)N1C | 231.299 | 0.5221494 | 0.4018708 | 0 | 1.151 | 1.17 | 1.834456e-09 | 1 | 1.05 | 1.1 | 54400 | -0.3716808 | 0.2947164 | 49 | 4.26 | 6.4 | 0 | 200 | 0.3202058 | 1.255039 | 0.06504501 | 1 | -0.954491 | 48 | 43.85326 | -32.7 | -2.550952 | -82.56803 | 89.1 | 500 | 10 | 0.002 | 8 | 90.59 | Influence of membrane fouling by (pretreated) surface water on rejection of pharmaceutically active compounds (PhACs) by nanofilltration membranes
207 | TS80 | NF | Caffeine | 58-08-2 | CN1C=NC2=C1C(=O)N(C)C(=O)N2C | 194.194 | 0.4725802 | 0.3704631 | 0 | -0.546 | 1.23 | 1.805627e-09 | -0.07 | 0.28 | 0.28 | 21600 | -0.3278635 | 0.3317034 | 55.7 | 4.44 | 5.03 | 0 | 200 | 0.3202058 | 1.156953 | 0.0246343 | 1 | -1.208832 | 56.6 | 48.83225 | -32.7 | -2.550952 | -82.56803 | 89.1 | 1034.21 | 1440 | 0.001 | 7 | 5.4 | The rejection of endocrine disrupting and pharmaceutically active compounds by NF and RO membranes as a function of compound and water matrix properties
208 | TS80 | NF | Phenazone | 60-80-0 | CC1=CC(=O)N(C2=CC=CC=C2)N1C | 188.23 | 0.4932109 | 0.3651238 | 0 | 1.219 | 1.19 | 7.922782e-06 | 0.38 | 0.38 | 0.38 | 51900 | -0.2920103 | 0.1866738 | 42.7 | 4.13 | 5.89 | 0 | 200 | 0.3202058 | 1.140279 | 0.01967812 | 1 | -0.7638853 | 48 | 43.85326 | -32.7 | -2.550952 | -82.56803 | 89.1 | 500 | 10 | 0.002 | 8 | 79.79 | Influence of membrane fouling by (pretreated) surface water on rejection of pharmaceutically active compounds (PhACs) by nanofilltration membranes
209 | TS80 | NF | Pentoxifylline | 6493-05-6 | CC(=O)CCCCN1C(=O)C2=C(N=CN2C)N(C)C1=O | 278.312 | 0.6353597 | 0.4380111 | 0 | 0.232 | 1.3 | 6.773728e-06 | 0.29 | nan | nan | 77000 | -0.3278633 | 0.3319689 | 50.5 | 5.27 | 7.66 | 0 | 200 | 0.3202058 | 1.367905 | 0.1353542 | 1 | -0.9980337 | 48 | 43.85326 | -32.7 | -2.550952 | -82.56803 | 89.1 | 500 | 10 | 0.002 | 8 | 80.21 | Influence of membrane fouling by (pretreated) surface water on rejection of pharmaceutically active compounds (PhACs) by nanofilltration membranes
210 | UTC20 | NF | Benzylalcohol | 100-51-6 | OCC1=CC=CC=C1 | 108.14 | 0.3948468 | 0.2821092 | 0 | 1.206 | 1.045 | 2.768665e-09 | 1.1 | 1.1 | 1.1 | 42900 | -0.3916805 | 0.06813694 | 40.7 | 3.36 | 4.64 | 0 | 180 | 0.301955 | 0.9342756 | 0.004319694 | 1 | -0.6463153 | 34.8 | 37.47435 | -8.6 | -0.630597 | -21.64454 | nan | 1500 | 10 | 0.62765625 | 7 | 13.2 | Influence of molecular size, polarity and charge on the retention of organic molecules by nanofiltration
211 | UTC20 | NF | Benzonitrile | 100-47-0 | N#CC1=CC=CC=C1 | 103.124 | 0.3925965 | 0.2759419 | 0 | 1.829 | 1.01 | 2.663643e-09 | 1.56 | 1.56 | 1.56 | 2000 | -0.1924371 | 0.09910884 | 41 | 3.41 | 4.52 | 0 | 180 | 0.301955 | 0.913851 | 0.007421651 | 1 | -0.6551826 | 34.8 | 37.47435 | -8.6 | -0.630597 | -21.64454 | nan | 1500 | 10 | 0.460401786 | 7 | 5.7 | Influence of molecular size, polarity and charge on the retention of organic molecules by nanofiltration
212 | UTC20 | NF | Ethanol | 64-17-5 | CCO | 46.069 | 0.2778435 | 0.189649 | 0 | -0.162 | 0.789 | 3.641149e-09 | -0.31 | -0.31 | -0.31 | 1000000 | -0.3966637 | 0.04022058 | 22.3 | 2.39 | 3.23 | 0 | 180 | 0.301955 | 0.6280702 | 0.1383318 | 1 | -0.02011577 | 34.8 | 37.47435 | -8.6 | -0.630597 | -21.64454 | nan | 1500 | 10 | 0.822678571 | 7 | 17.3 | Influence of molecular size, polarity and charge on the retention of organic molecules by nanofiltration
213 | UTC20 | NF | Xylose | 41247-05-6 | O=C[C@H](O)[C@@H](O)[C@H](O)CO | 150.13 | 0.4084923 | 0.3286457 | 0 | -2.302 | 1.525 | 1.079599e-05 | -2.39 | -2.39 | -2.39 | 1250000 | -0.3935789 | 0.1507546 | 81.4 | 4.06 | 4.11 | 0 | 180 | 0.301955 | 1.088393 | 0.007813317 | 1 | -1.64474 | 34.8 | 37.47435 | -8.6 | -0.630597 | -21.64454 | nan | 1500 | 10 | 250 | 7 | 84.2 | Influence of molecular size, polarity and charge on the retention of organic molecules by nanofiltration
214 | UTC70 | RO | Chloroform | 67-66-3 | ClC(Cl)Cl | 119.37 | 0.3109212 | 0.295384 | 0 | 1.825 | 1.4835 | 3.087294e-09 | 1.97 | 1.97 | 1.97 | 7950 | -0.08741153 | 0.1801066 | 28.9 | 3.04 | 3.18 | 0 | 65 | 0.1712175 | 1.725198 | 0.5259115 | 1 | -0.3015118 | 54.4 | 47.5044 | -15.88 | -1.177523 | -71.27872 | 66.1 | 340 | 2880 | 0.1 | 8 | 9 | Modeling of RO/NF membrane rejections of PhACs and organic compounds: a statistical analysis
215 | X20 | RO | Acetaminophen | 103-90-2 | CC(=O)NC1=CC=C(O)C=C1 | 151.165 | 0.4448404 | 0.3296982 | 0 | 0.907 | 1.293 | 3.256134e-09 | 0.49 | 0.49 | 0.49 | 14000 | -0.5079643 | 0.2207474 | 52.8 | 3.49 | 5.67 | 0 | 200 | 0.3202058 | 1.029645 | 0.0008788169 | 1 | -1.112207 | 55 | 47.86305 | -20 | -1.496815 | -48.44822 | 81 | 1034.21 | 1440 | 0.00112 | 7 | 92.2 | The rejection of endocrine disrupting and pharmaceutically active compounds by NF and RO membranes as a function of compound and water matrix properties
216 | X20 | RO | Caffeine | 58-08-2 | CN1C=NC2=C1C(=O)N(C)C(=O)N2C | 194.194 | 0.4725802 | 0.3704631 | 0 | -0.546 | 1.23 | 1.805627e-09 | -0.07 | 0.28 | 0.28 | 21600 | -0.3278635 | 0.3317034 | 55.7 | 4.44 | 5.03 | 0 | 200 | 0.3202058 | 1.156953 | 0.0246343 | 1 | -1.196515 | 55 | 47.86305 | -20 | -1.496815 | -48.44822 | 81 | 1034.21 | 1440 | 0.001 | 7 | 94.7 | The rejection of endocrine disrupting and pharmaceutically active compounds by NF and RO membranes as a function of compound and water matrix properties
217 | XLE | RO | Caffeine | 58-08-2 | CN1C=NC2=C1C(=O)N(C)C(=O)N2C | 194.194 | 0.4725802 | 0.3704631 | 0 | -0.546 | 1.23 | 1.805627e-09 | -0.07 | 0.28 | 0.28 | 21600 | -0.3278635 | 0.3317034 | 55.7 | 4.44 | 5.03 | 0 | 96 | 0.2127554 | 1.741263 | 0.5494711 | 1 | -1.274913 | 65 | 54.19814 | -33 | -2.577476 | -125.5604 | 60.2 | 500 | 10 | 0.1 | 7 | 70 | Rejection of neutral endocrine disrupting compounds (EDCs) and pharmaceutical active compounds (PhACs) by RO membranes
218 | XLE | RO | Dexamethasone | 50-02-2 | C[C@@H]1CC2[C@@H]3CCC4=CC(=O)C=C[C@]4(C)[C@@]3(F)[C@@H](O)C[C@]2(C)[C@@]1(O)C(=O)CO | 392.467 | 0.6009143 | 0.5139916 | 0 | 1.682 | 1.32 | 1.389737e-09 | 1.83 | 1.83 | 1.83 | 89 | -0.3897124 | 0.1899062 | 56.5 | 4.86 | 7.43 | 0 | 96 | 0.2127554 | 2.415881 | 2.004718 | 1 | -1.29928 | 65 | 54.19814 | -33 | -2.577476 | -125.5604 | 60.2 | 1500 | 10 | 10 | 7 | 100 | Effect of water matrices on removal of veterinary pharmaceuticals by nanofiltration and reverse osmosis membranes
219 | XLE | RO | Dexamethasone | 50-02-2 | C[C@@H]1CC2[C@@H]3CCC4=CC(=O)C=C[C@]4(C)[C@@]3(F)[C@@H](O)C[C@]2(C)[C@@]1(O)C(=O)CO | 392.467 | 0.6009143 | 0.5139916 | 0 | 1.682 | 1.32 | 1.389737e-09 | 1.83 | 1.83 | 1.83 | 89 | -0.3897124 | 0.1899062 | 56.5 | 4.86 | 7.43 | 0 | 96 | 0.2127554 | 2.415881 | 2.004718 | 1 | -1.29928 | 65 | 54.19814 | -33 | -2.577476 | -125.5604 | 60.2 | 1000 | 10 | 15 | 7 | 99.3 | Removal of Glucocorticosteroids and Anesthetics from Water with RO/NF Membranes
220 | XLE | RO | Dexamethasone | 50-02-2 | C[C@@H]1CC2[C@@H]3CCC4=CC(=O)C=C[C@]4(C)[C@@]3(F)[C@@H](O)C[C@]2(C)[C@@]1(O)C(=O)CO | 392.467 | 0.6009143 | 0.5139916 | 0 | 1.682 | 1.32 | 1.389737e-09 | 1.83 | 1.83 | 1.83 | 89 | -0.3897124 | 0.1899062 | 56.5 | 4.86 | 7.43 | 0 | 96 | 0.2127554 | 2.415881 | 2.004718 | 1 | -1.29928 | 65 | 54.19814 | -33 | -2.577476 | -125.5604 | 60.2 | 1000 | 120 | 15 | 7 | 99.5 | Removal of Glucocorticosteroids and Anesthetics from Water with RO/NF Membranes
221 | XLE | RO | Dexamethasone | 50-02-2 | C[C@@H]1CC2[C@@H]3CCC4=CC(=O)C=C[C@]4(C)[C@@]3(F)[C@@H](O)C[C@]2(C)[C@@]1(O)C(=O)CO | 392.467 | 0.6009143 | 0.5139916 | 0 | 1.682 | 1.32 | 1.389737e-09 | 1.83 | 1.83 | 1.83 | 89 | -0.3897124 | 0.1899062 | 56.5 | 4.86 | 7.43 | 0 | 96 | 0.2127554 | 2.415881 | 2.004718 | 1 | -1.29928 | 65 | 54.19814 | -33 | -2.577476 | -125.5604 | 60.2 | 1000 | 240 | 15 | 7 | 99.5 | Removal of Glucocorticosteroids and Anesthetics from Water with RO/NF Membranes
222 | XLE | RO | Dexamethasone | 50-02-2 | C[C@@H]1CC2[C@@H]3CCC4=CC(=O)C=C[C@]4(C)[C@@]3(F)[C@@H](O)C[C@]2(C)[C@@]1(O)C(=O)CO | 392.467 | 0.6009143 | 0.5139916 | 0 | 1.682 | 1.32 | 1.389737e-09 | 1.83 | 1.83 | 1.83 | 89 | -0.3897124 | 0.1899062 | 56.5 | 4.86 | 7.43 | 0 | 96 | 0.2127554 | 2.415881 | 2.004718 | 1 | -1.29928 | 65 | 54.19814 | -33 | -2.577476 | -125.5604 | 60.2 | 1000 | 360 | 15 | 7 | 99.4 | Removal of Glucocorticosteroids and Anesthetics from Water with RO/NF Membranes
223 | XLE | RO | Dexamethasone | 50-02-2 | C[C@@H]1CC2[C@@H]3CCC4=CC(=O)C=C[C@]4(C)[C@@]3(F)[C@@H](O)C[C@]2(C)[C@@]1(O)C(=O)CO | 392.467 | 0.6009143 | 0.5139916 | 0 | 1.682 | 1.32 | 1.389737e-09 | 1.83 | 1.83 | 1.83 | 89 | -0.3897124 | 0.1899062 | 56.5 | 4.86 | 7.43 | 0 | 96 | 0.2127554 | 2.415881 | 2.004718 | 1 | -1.29928 | 65 | 54.19814 | -33 | -2.577476 | -125.5604 | 60.2 | 1000 | 480 | 15 | 7 | 99.4 | Removal of Glucocorticosteroids and Anesthetics from Water with RO/NF Membranes
224 | XLE | RO | Dexamethasone | 50-02-2 | C[C@@H]1CC2[C@@H]3CCC4=CC(=O)C=C[C@]4(C)[C@@]3(F)[C@@H](O)C[C@]2(C)[C@@]1(O)C(=O)CO | 392.467 | 0.6009143 | 0.5139916 | 0 | 1.682 | 1.32 | 1.389737e-09 | 1.83 | 1.83 | 1.83 | 89 | -0.3897124 | 0.1899062 | 56.5 | 4.86 | 7.43 | 0 | 96 | 0.2127554 | 2.415881 | 2.004718 | 1 | -1.29928 | 65 | 54.19814 | -33 | -2.577476 | -125.5604 | 60.2 | 1000 | 720 | 15 | 7 | 99.5 | Removal of Glucocorticosteroids and Anesthetics from Water with RO/NF Membranes
225 | XLE | RO | Dexamethasone | 50-02-2 | C[C@@H]1CC2[C@@H]3CCC4=CC(=O)C=C[C@]4(C)[C@@]3(F)[C@@H](O)C[C@]2(C)[C@@]1(O)C(=O)CO | 392.467 | 0.6009143 | 0.5139916 | 0 | 1.682 | 1.32 | 1.389737e-09 | 1.83 | 1.83 | 1.83 | 89 | -0.3897124 | 0.1899062 | 56.5 | 4.86 | 7.43 | 0 | 96 | 0.2127554 | 2.415881 | 2.004718 | 1 | -1.29928 | 65 | 54.19814 | -33 | -2.577476 | -125.5604 | 60.2 | 1000 | 1440 | 15 | 7 | 99.6 | Removal of Glucocorticosteroids and Anesthetics from Water with RO/NF Membranes
226 | XLE | RO | Erythritol | 149-32-6 | OC[C@H](O)[C@H](O)CO | 122.1 | 0.3982361 | 0.298509 | 0 | -2.469 | 1.44 | 4.034255e-09 | -2.29 | -2.29 | -2.29 | 610000 | -0.3935794 | 0.1051235 | 77.2 | 3.36 | 4.72 | 0 | 96 | 0.2127554 | 1.403062 | 0.1624592 | 1 | -1.602135 | 39.8 | 39.69263 | -33 | -2.577476 | -125.5604 | 60.2 | 689.476 | 10 | 0.1 | 3.5 | 97.273 | Removal of haloacetic acids from swimming pool water by reverse osmosis and nanofiltration
227 | XLE | RO | Glycerol | 56-81-5 | OCC(O)CO | 92.094 | 0.363095 | 0.2617901 | 0 | -1.839 | 1.261 | 4.345537e-09 | -1.76 | -1.76 | -1.76 | 1000000 | -0.3935933 | 0.100047 | 61.9 | 3.01 | 4.38 | 0 | 96 | 0.2127554 | 1.230475 | 0.05311865 | 1 | -1.244649 | 39.8 | 39.69263 | -33 | -2.577476 | -125.5604 | 60.2 | 689.476 | 10 | 0.1 | 3.5 | 89.091 | Removal of haloacetic acids from swimming pool water by reverse osmosis and nanofiltration
228 | XLE | RO | Glucose | 5996-10-1 | OC[C@H]1O[C@H](O)[C@H](O)[C@@H](O)[C@@H]1O | 180.156 | 0.4391822 | 0.3577494 | 0 | -2.933 | 1.544 | 2.782586e-09 | -3.24 | -3.24 | -3.24 | 1000000 | -0.3935791 | 0.1507548 | 81.7 | 4.01 | 4.81 | 0 | 96 | 0.2127554 | 1.681506 | 0.4644503 | 1 | -1.700369 | 39.8 | 39.69263 | -33 | -2.577476 | -125.5604 | 60.2 | 689.476 | 10 | 0.1 | 3.5 | 100 | Removal of haloacetic acids from swimming pool water by reverse osmosis and nanofiltration
229 | XLE | RO | Hydrocortisone | 50-23-7 | C[C@]12CC(O)[C@H]3[C@@H](CCC4=CC(=O)CC[C@@]43C)[C@@H]1CC[C@]2(O)C(=O)CO | 362.466 | 0.5788653 | 0.4953167 | 0 | 1.275 | 1.4 | 1.756191e-09 | 1.61 | nan | nan | 320 | -0.3927729 | 0.1896292 | 58.8 | 4.45 | 7.53 | 0 | 96 | 0.2127554 | 2.328104 | 1.763861 | 1 | -1.368391 | 65 | 54.19814 | -33 | -2.577476 | -125.5604 | 60.2 | 1000 | 10 | 15 | 7 | 99.3 | Removal of Glucocorticosteroids and Anesthetics from Water with RO/NF Membranes
230 | XLE | RO | Hydrocortisone | 50-23-7 | C[C@]12CC(O)[C@H]3[C@@H](CCC4=CC(=O)CC[C@@]43C)[C@@H]1CC[C@]2(O)C(=O)CO | 362.466 | 0.5788653 | 0.4953167 | 0 | 1.275 | 1.4 | 1.756191e-09 | 1.61 | nan | nan | 320 | -0.3927729 | 0.1896292 | 58.8 | 4.45 | 7.53 | 0 | 96 | 0.2127554 | 2.328104 | 1.763861 | 1 | -1.368391 | 65 | 54.19814 | -33 | -2.577476 | -125.5604 | 60.2 | 1000 | 120 | 15 | 7 | 99.3 | Removal of Glucocorticosteroids and Anesthetics from Water with RO/NF Membranes
231 | XLE | RO | Hydrocortisone | 50-23-7 | C[C@]12CC(O)[C@H]3[C@@H](CCC4=CC(=O)CC[C@@]43C)[C@@H]1CC[C@]2(O)C(=O)CO | 362.466 | 0.5788653 | 0.4953167 | 0 | 1.275 | 1.4 | 1.756191e-09 | 1.61 | nan | nan | 320 | -0.3927729 | 0.1896292 | 58.8 | 4.45 | 7.53 | 0 | 96 | 0.2127554 | 2.328104 | 1.763861 | 1 | -1.368391 | 65 | 54.19814 | -33 | -2.577476 | -125.5604 | 60.2 | 1000 | 240 | 15 | 7 | 99.3 | Removal of Glucocorticosteroids and Anesthetics from Water with RO/NF Membranes
232 | XLE | RO | Hydrocortisone | 50-23-7 | C[C@]12CC(O)[C@H]3[C@@H](CCC4=CC(=O)CC[C@@]43C)[C@@H]1CC[C@]2(O)C(=O)CO | 362.466 | 0.5788653 | 0.4953167 | 0 | 1.275 | 1.4 | 1.756191e-09 | 1.61 | nan | nan | 320 | -0.3927729 | 0.1896292 | 58.8 | 4.45 | 7.53 | 0 | 96 | 0.2127554 | 2.328104 | 1.763861 | 1 | -1.368391 | 65 | 54.19814 | -33 | -2.577476 | -125.5604 | 60.2 | 1000 | 360 | 15 | 7 | 99.3 | Removal of Glucocorticosteroids and Anesthetics from Water with RO/NF Membranes
233 | XLE | RO | Hydrocortisone | 50-23-7 | C[C@]12CC(O)[C@H]3[C@@H](CCC4=CC(=O)CC[C@@]43C)[C@@H]1CC[C@]2(O)C(=O)CO | 362.466 | 0.5788653 | 0.4953167 | 0 | 1.275 | 1.4 | 1.756191e-09 | 1.61 | nan | nan | 320 | -0.3927729 | 0.1896292 | 58.8 | 4.45 | 7.53 | 0 | 96 | 0.2127554 | 2.328104 | 1.763861 | 1 | -1.368391 | 65 | 54.19814 | -33 | -2.577476 | -125.5604 | 60.2 | 1000 | 480 | 15 | 7 | 99.3 | Removal of Glucocorticosteroids and Anesthetics from Water with RO/NF Membranes
234 | XLE | RO | Hydrocortisone | 50-23-7 | C[C@]12CC(O)[C@H]3[C@@H](CCC4=CC(=O)CC[C@@]43C)[C@@H]1CC[C@]2(O)C(=O)CO | 362.466 | 0.5788653 | 0.4953167 | 0 | 1.275 | 1.4 | 1.756191e-09 | 1.61 | nan | nan | 320 | -0.3927729 | 0.1896292 | 58.8 | 4.45 | 7.53 | 0 | 96 | 0.2127554 | 2.328104 | 1.763861 | 1 | -1.368391 | 65 | 54.19814 | -33 | -2.577476 | -125.5604 | 60.2 | 1000 | 720 | 15 | 7 | 99.3 | Removal of Glucocorticosteroids and Anesthetics from Water with RO/NF Membranes
235 | XLE | RO | Hydrocortisone | 50-23-7 | C[C@]12CC(O)[C@H]3[C@@H](CCC4=CC(=O)CC[C@@]43C)[C@@H]1CC[C@]2(O)C(=O)CO | 362.466 | 0.5788653 | 0.4953167 | 0 | 1.275 | 1.4 | 1.756191e-09 | 1.61 | nan | nan | 320 | -0.3927729 | 0.1896292 | 58.8 | 4.45 | 7.53 | 0 | 96 | 0.2127554 | 2.328104 | 1.763861 | 1 | -1.368391 | 65 | 54.19814 | -33 | -2.577476 | -125.5604 | 60.2 | 1000 | 1440 | 15 | 7 | 98.8 | Removal of Glucocorticosteroids and Anesthetics from Water with RO/NF Membranes
236 | XLE | RO | Isopropylantipyrine | 479-92-5 | CC1=C(C(C)C)C(=O)N(C2=CC=CC=C2)N1C | 230.311 | 0.5299641 | 0.401071 | 0 | 2.346 | 1.08 | 1.581015e-09 | 1.94 | nan | nan | 1000000 | -0.2850644 | 0.2746006 | 38.5 | 4.43 | 6.34 | 0 | 96 | 0.2127554 | 1.885127 | 0.7834506 | 1 | -0.7007376 | 65 | 54.19814 | -33 | -2.577476 | -125.5604 | 60.2 | 500 | 10 | 0.1 | 7 | 78 | Rejection of neutral endocrine disrupting compounds (EDCs) and pharmaceutical active compounds (PhACs) by RO membranes
237 | XLE | RO | Primidone | 125-33-7 | CCC1(C2=CC=CC=C2)C(=O)NCNC1=O | 218.256 | 0.4745313 | 0.3911604 | 0 | 1.118 | 1.138 | 7.2358e-06 | 0.91 | 0.91 | 0.91 | 500 | -0.3374657 | 0.2410769 | 38.5 | 4.17 | 5.4 | 0 | 96 | 0.2127554 | 1.838545 | 0.7031582 | 1 | -0.7007376 | 65 | 54.19814 | -33 | -2.577476 | -125.5604 | 60.2 | 500 | 10 | 0.1 | 7 | 87 | Rejection of neutral endocrine disrupting compounds (EDCs) and pharmaceutical active compounds (PhACs) by RO membranes
238 | XLE | RO | Primidone | 125-33-7 | CCC1(C2=CC=CC=C2)C(=O)NCNC1=O | 218.256 | 0.4745313 | 0.3911604 | 0 | 1.118 | 1.138 | 7.2358e-06 | 0.91 | 0.91 | 0.91 | 500 | -0.3374657 | 0.2410769 | 38.5 | 4.17 | 5.4 | 0 | 96 | 0.2127554 | 1.838545 | 0.7031582 | 1 | -0.624516 | 46.9 | 43.25978 | -33 | -2.577476 | -125.5604 | 60.2 | 552 | 480 | 0.1 | 8 | 83.72 | Rejection of organic micropollutants (disinfection by-products, endocrine disrupting compounds, and pharmaceutically active compounds) by NF/RO membranes
239 | XLE | RO | Phenacetine | 62-44-2 | CCOC1=CC=C(NC(C)=O)C=C1 | 179.219 | 0.4879037 | 0.3568822 | 0 | 1.41 | 1.21 | 8.449319e-06 | 1.58 | 1.58 | 1.58 | 766 | -0.4938874 | 0.2207474 | 39 | 3.45 | 6.9 | 0 | 96 | 0.2127554 | 1.67743 | 0.4589114 | 1 | -0.719062 | 65 | 54.19814 | -33 | -2.577476 | -125.5604 | 60.2 | 500 | 10 | 0.1 | 7 | 74 | Rejection of neutral endocrine disrupting compounds (EDCs) and pharmaceutical active compounds (PhACs) by RO membranes
240 | XLE | RO | Phenacetine | 62-44-2 | CCOC1=CC=C(NC(C)=O)C=C1 | 179.219 | 0.4879037 | 0.3568822 | 0 | 1.41 | 1.21 | 8.449319e-06 | 1.58 | 1.58 | 1.58 | 766 | -0.4938874 | 0.2207474 | 39 | 3.45 | 6.9 | 0 | 96 | 0.2127554 | 1.67743 | 0.4589114 | 1 | -0.6408472 | 46.9 | 43.25978 | -33 | -2.577476 | -125.5604 | 60.2 | 552 | 480 | 0.1 | 8 | 70.79 | Rejection of organic micropollutants (disinfection by-products, endocrine disrupting compounds, and pharmaceutically active compounds) by NF/RO membranes
241 | XLE | RO | Sucrose | 57-50-1 | OC[C@H]1O[C@@](CO)(O[C@@H]2O[C@H](CO)[C@H](O)[C@H](O)[C@@H]2O)[C@H](O)[C@@H]1O | 342.297 | 0.5558201 | 0.4822933 | 0 | -4.529 | 1.5805 | 6.726912e-06 | -3.7 | -3.7 | -3.7 | 2120000 | -0.3935665 | 0.2235503 | 113 | 5.29 | 5.84 | 0 | 96 | 0.2127554 | 2.266891 | 1.605013 | 1 | -2.319595 | 39.8 | 39.69263 | -33 | -2.577476 | -125.5604 | 60.2 | 689.476 | 10 | 0.1 | 3.5 | 98.636 | Removal of haloacetic acids from swimming pool water by reverse osmosis and nanofiltration
242 | XLE | RO | Xylose | 41247-05-6 | O=C[C@H](O)[C@@H](O)[C@H](O)CO | 150.13 | 0.4084923 | 0.3286457 | 0 | -2.302 | 1.525 | 1.079599e-05 | -2.39 | -2.39 | -2.39 | 1250000 | -0.3935789 | 0.1507546 | 81.4 | 4.06 | 4.11 | 0 | 96 | 0.2127554 | 1.544712 | 0.2967108 | 1 | -1.693906 | 39.8 | 39.69263 | -33 | -2.577476 | -125.5604 | 60.2 | 689.476 | 10 | 0.1 | 3.5 | 96.591 | Removal of haloacetic acids from swimming pool water by reverse osmosis and nanofiltration
243 | XLE | RO | Hydrocortisone | 50-23-7 | CC12CCC(=O)C=C1CCC1[C@H]2[C@@H](O)C[C@]23O[C@]2(C(=O)CO)CC[C@H]13 | 362.466 | 0.5788653 | 0.4953167 | 0 | 1.275 | 1.4 | 1.756191e-09 | 1.61 | nan | nan | 320 | -0.3927729 | 0.1896292 | 58.8 | 4.45 | 7.53 | 0 | 96 | 0.2127554 | 2.328104 | 1.763861 | 1 | -1.322457 | 59.59 | 50.69116 | -33 | -2.577476 | -125.5604 | 60.2 | 1000 | 60 | 10 | 7 | 95 | Adsorption of hydrophilic and hydrophobic pharmaceuticals on RO/NF membranes: Identification of interactions using FTIR
244 | XLE | RO | Hydrocortisone | 50-23-7 | CC12CCC(=O)C=C1CCC1[C@H]2[C@@H](O)C[C@]23O[C@]2(C(=O)CO)CC[C@H]13 | 362.466 | 0.5788653 | 0.4953167 | 0 | 1.275 | 1.4 | 1.756191e-09 | 1.61 | nan | nan | 320 | -0.3927729 | 0.1896292 | 58.8 | 4.45 | 7.53 | 0 | 96 | 0.2127554 | 2.328104 | 1.763861 | 1 | -1.322457 | 59.59 | 50.69116 | -33 | -2.577476 | -125.5604 | 60.2 | 1000 | 120 | 10 | 7 | 95 | Adsorption of hydrophilic and hydrophobic pharmaceuticals on RO/NF membranes: Identification of interactions using FTIR
245 | XLE | RO | Hydrocortisone | 50-23-7 | CC12CCC(=O)C=C1CCC1[C@H]2[C@@H](O)C[C@]23O[C@]2(C(=O)CO)CC[C@H]13 | 362.466 | 0.5788653 | 0.4953167 | 0 | 1.275 | 1.4 | 1.756191e-09 | 1.61 | nan | nan | 320 | -0.3927729 | 0.1896292 | 58.8 | 4.45 | 7.53 | 0 | 96 | 0.2127554 | 2.328104 | 1.763861 | 1 | -1.322457 | 59.59 | 50.69116 | -33 | -2.577476 | -125.5604 | 60.2 | 1000 | 180 | 10 | 7 | 95 | Adsorption of hydrophilic and hydrophobic pharmaceuticals on RO/NF membranes: Identification of interactions using FTIR
246 | XLE | RO | Hydrocortisone | 50-23-7 | CC12CCC(=O)C=C1CCC1[C@H]2[C@@H](O)C[C@]23O[C@]2(C(=O)CO)CC[C@H]13 | 362.466 | 0.5788653 | 0.4953167 | 0 | 1.275 | 1.4 | 1.756191e-09 | 1.61 | nan | nan | 320 | -0.3927729 | 0.1896292 | 58.8 | 4.45 | 7.53 | 0 | 96 | 0.2127554 | 2.328104 | 1.763861 | 1 | -1.322457 | 59.59 | 50.69116 | -33 | -2.577476 | -125.5604 | 60.2 | 1000 | 240 | 10 | 7 | 95 | Adsorption of hydrophilic and hydrophobic pharmaceuticals on RO/NF membranes: Identification of interactions using FTIR
247 | XLE | RO | Hydrocortisone | 50-23-7 | CC12CCC(=O)C=C1CCC1[C@H]2[C@@H](O)C[C@]23O[C@]2(C(=O)CO)CC[C@H]13 | 362.466 | 0.5788653 | 0.4953167 | 0 | 1.275 | 1.4 | 1.756191e-09 | 1.61 | nan | nan | 320 | -0.3927729 | 0.1896292 | 58.8 | 4.45 | 7.53 | 0 | 96 | 0.2127554 | 2.328104 | 1.763861 | 1 | -1.322457 | 59.59 | 50.69116 | -33 | -2.577476 | -125.5604 | 60.2 | 1000 | 300 | 10 | 7 | 95 | Adsorption of hydrophilic and hydrophobic pharmaceuticals on RO/NF membranes: Identification of interactions using FTIR
248 | XLE | RO | Hydrocortisone | 50-23-7 | CC12CCC(=O)C=C1CCC1[C@H]2[C@@H](O)C[C@]23O[C@]2(C(=O)CO)CC[C@H]13 | 362.466 | 0.5788653 | 0.4953167 | 0 | 1.275 | 1.4 | 1.756191e-09 | 1.61 | nan | nan | 320 | -0.3927729 | 0.1896292 | 58.8 | 4.45 | 7.53 | 0 | 96 | 0.2127554 | 2.328104 | 1.763861 | 1 | -1.322457 | 59.59 | 50.69116 | -33 | -2.577476 | -125.5604 | 60.2 | 1000 | 10 | 10 | 7 | 96.36 | Adsorption of hydrophilic and hydrophobic pharmaceuticals on RO/NF membranes: Identification of interactions using FTIR
249 | TS80 | NF | N-(4-Methoxyphenyl)Acetamide | 51-66-1 | COC1=CC=C(NC(C)=O)C=C1 | 165.192 | 0.4903896 | 0.3435992 | 0 | 1.053 | 1.127 | 8.502406e-06 | 1.03 | 1.03 | 1.03 | 15100 | -0.4967659 | 0.2207474 | 39.6 | 3.74 | 6.43 | 0 | 200 | 0.3202058 | 1.073057 | 0.005337373 | 1 | -0.6232274 | 37.5 | 38.64068 | -32.7 | -2.550952 | -82.56803 | 89.1 | 500 | 5760 | 0.002 | 7 | 38.017 | A Semi-Quantitative Method for Prediction of the Rejection of Uncharged Organic Micropollutants with Nanofiltration
250 | TS80 | NF | N-nitrosodipropylamine | 621-64-7 | CCCN(CCC)N=O | 130.191 | 0.4713979 | 0.3075573 | 0 | 1.797 | 0.916 | 8.661031e-06 | 1.36 | nan | nan | 100000 | -0.2609299 | 0.05234652 | 31.1 | 3.76 | 5.91 | 0 | 200 | 0.3202058 | 0.9604988 | 0.001560346 | 1 | -0.3483775 | 37.5 | 38.64068 | -32.7 | -2.550952 | -82.56803 | 89.1 | 500 | 5760 | 0.002 | 7 | 45.248 | A Semi-Quantitative Method for Prediction of the Rejection of Uncharged Organic Micropollutants with Nanofiltration
251 | TS80 | NF | Ethanol | 64-17-5 | CCO | 46.069 | 0.2778435 | 0.189649 | 0 | -0.162 | 0.789 | 3.641149e-09 | -0.31 | -0.31 | -0.31 | 1000000 | -0.3966637 | 0.04022058 | 22.3 | 2.39 | 3.23 | 0 | 200 | 0.3202058 | 0.5922721 | 0.166242 | 1 | -0.02043408 | 37.5 | 38.64068 | -32.7 | -2.550952 | -82.56803 | 89.1 | 500 | 5760 | 0.002 | 7 | 8.678 | A Semi-Quantitative Method for Prediction of the Rejection of Uncharged Organic Micropollutants with Nanofiltration
252 | TS80 | NF | N-nitrosodimethylamine | 62-75-9 | CN(C)N=O | 74.083 | 0.3235738 | 0.236574 | 0 | 0.039 | 1.0048 | 1.284096e-05 | -0.57 | nan | nan | 1000000 | -0.2670155 | 0.05180104 | 30.4 | 3 | 3.49 | 0 | 200 | 0.3202058 | 0.7388187 | 0.06821569 | 1 | -0.3241525 | 37.5 | 38.64068 | -32.7 | -2.550952 | -82.56803 | 89.1 | 500 | 5760 | 0.002 | 7 | 6.612 | A Semi-Quantitative Method for Prediction of the Rejection of Uncharged Organic Micropollutants with Nanofiltration
253 | TS80 | NF | 2-Methoxyethanol | 109-86-4 | COCCO | 76.095 | 0.3340254 | 0.2395428 | 0 | -0.566 | 0.96 | 3.903777e-09 | -0.77 | -0.77 | -0.77 | 1000000 | -0.3939806 | 0.06934265 | 27.6 | 2.53 | 4.41 | 0 | 200 | 0.3202058 | 0.7480902 | 0.06345854 | 1 | -0.2243438 | 37.5 | 38.64068 | -32.7 | -2.550952 | -82.56803 | 89.1 | 500 | 5760 | 0.002 | 7 | 32.025 | A Semi-Quantitative Method for Prediction of the Rejection of Uncharged Organic Micropollutants with Nanofiltration
254 | TS80 | NF | Methyl tert-butyl ether | 1634-04-4 | COC(C)(C)C | 88.15 | 0.361602 | 0.2565113 | 0 | 1.179 | 0.74 | 9.629119e-06 | 0.94 | 1.33 | 1.33 | 51000 | -0.3791036 | 0.05942521 | 19.1 | 3.37 | 3.88 | 0 | 200 | 0.3202058 | 0.8010826 | 0.03956813 | 1 | 0.1146401 | 37.5 | 38.64068 | -32.7 | -2.550952 | -82.56803 | 89.1 | 500 | 5760 | 0.002 | 7 | 89.669 | A Semi-Quantitative Method for Prediction of the Rejection of Uncharged Organic Micropollutants with Nanofiltration
255 | TS80 | NF | 2-Ethoxyethanol | 110-80-5 | CCOCCO | 90.122 | 0.3733966 | 0.2591661 | 0 | -0.209 | 0.931 | 3.442469e-09 | -0.32 | -0.32 | -0.32 | 1000000 | -0.3939803 | 0.0697052 | 28.6 | 2.75 | 5.07 | 0 | 200 | 0.3202058 | 0.8093737 | 0.03633838 | 1 | -0.260547 | 37.5 | 38.64068 | -32.7 | -2.550952 | -82.56803 | 89.1 | 500 | 5760 | 0.002 | 7 | 21.074 | A Semi-Quantitative Method for Prediction of the Rejection of Uncharged Organic Micropollutants with Nanofiltration
256 | TS80 | NF | Glycerol | 56-81-5 | OCC(O)CO | 92.094 | 0.363095 | 0.2617901 | 0 | -1.839 | 1.261 | 4.345537e-09 | -1.76 | -1.76 | -1.76 | 1000000 | -0.3935933 | 0.100047 | 61.9 | 3.01 | 4.38 | 0 | 200 | 0.3202058 | 0.8175684 | 0.03328128 | 1 | -1.227647 | 37.5 | 38.64068 | -32.7 | -2.550952 | -82.56803 | 89.1 | 500 | 5760 | 0.002 | 7 | 79.132 | A Semi-Quantitative Method for Prediction of the Rejection of Uncharged Organic Micropollutants with Nanofiltration
257 | TS80 | NF | Glucose | 5996-10-1 | O.OC[C@H]1O[C@H](O)[C@H](O)[C@@H](O)[C@@H]1O | 180.156 | 0.4391822 | 0.3577494 | 0 | -2.933 | 1.544 | 2.782586e-09 | -3.24 | -3.24 | -3.24 | 1000000 | -0.3935791 | 0.1507548 | 81.7 | 4.01 | 4.81 | 0 | 200 | 0.3202058 | 1.117248 | 0.0137472 | 1 | -1.677142 | 37.5 | 38.64068 | -32.7 | -2.550952 | -82.56803 | 89.1 | 500 | 5760 | 0.002 | 7 | 98.554 | A Semi-Quantitative Method for Prediction of the Rejection of Uncharged Organic Micropollutants with Nanofiltration
258 | TS80 | NF | Sucrose | 57-50-1 | OC[C@H]1O[C@@](CO)(O[C@@H]2O[C@H](CO)[C@H](O)[C@H](O)[C@@H]2O)[C@H](O)[C@@H]1O | 342.297 | 0.5558201 | 0.4822933 | 0 | -4.529 | 1.5805 | 6.726912e-06 | -3.7 | -3.7 | -3.7 | 2120000 | -0.3935665 | 0.2235503 | 113 | 5.29 | 5.84 | 0 | 200 | 0.3202058 | 1.506198 | 0.2562363 | 1 | -2.287909 | 37.5 | 38.64068 | -32.7 | -2.550952 | -82.56803 | 89.1 | 500 | 5760 | 0.002 | 7 | 98.554 | A Semi-Quantitative Method for Prediction of the Rejection of Uncharged Organic Micropollutants with Nanofiltration
259 | NF90 | NF | Dimethyl phthalate | 131-11-3 | COC(=O)C1=CC=CC=C1C(=O)OC | 194.186 | 0.5072248 | 0.370456 | 0 | 1.98 | 1.189 | 1.941912e-09 | 1.6 | nan | nan | 4000 | -0.4653986 | 0.3382302 | 540.5 | 4.49 | 5.73 | 0 | 118 | 0.2386677 | 1.552183 | 0.3049059 | 1 | -7.574388 | 47.3 | 43.47438 | -27.29 | -2.086693 | -90.61572 | 129.5 | 500 | 480 | 0.65 | 7 | 87.9 | Rejection of Organic Micropollutants by Clean and Fouled Nanofiltration Membranes
260 | NF270 | NF | Dimethyl phthalate | 131-11-3 | COC(=O)C1=CC=CC=C1C(=O)OC | 194.186 | 0.5072248 | 0.370456 | 0 | 1.98 | 1.189 | 1.941912e-09 | 1.6 | nan | nan | 4000 | -0.4653986 | 0.3382302 | 540.5 | 4.49 | 5.73 | 0 | 340 | 0.4303177 | 0.8608895 | 0.01935173 | 1 | -6.703324 | 26.1 | 34.24858 | -42.7 | -3.487669 | -84.00106 | 9 | 500 | 480 | 0.65 | 7 | 32.1 | Rejection of Organic Micropollutants by Clean and Fouled Nanofiltration Membranes
261 | Desal51HL | NF | Benzonitrile | 100-47-0 | N#CC1=CC=CC=C1 | 103.124 | 0.3925965 | 0.2759419 | 0 | 1.829 | 1.01 | 2.663643e-09 | 1.56 | 1.56 | 1.56 | 2000 | -0.1924371 | 0.09910884 | 41 | 3.41 | 4.52 | 0 | 190 | 0.3111868 | 0.8867402 | 0.01282777 | 1 | -0.705594 | 47 | 43.3133 | -13.98 | -1.032951 | -34.40306 | 6 | 800 | 120 | 0.206248 | 7 | 5 | Relation between membrane characteristics and performance in nanofiltration
262 | Desal51HL | NF | Benzylalcohol | 100-51-6 | OCC1=CC=CC=C1 | 108.14 | 0.3948468 | 0.2821092 | 0 | 1.206 | 1.045 | 2.768665e-09 | 1.1 | 1.1 | 1.1 | 42900 | -0.3916805 | 0.06813694 | 40.7 | 3.36 | 4.64 | 0 | 190 | 0.3111868 | 0.9065589 | 0.008731232 | 1 | -0.6960445 | 47 | 43.3133 | -13.98 | -1.032951 | -34.40306 | 6 | 800 | 120 | 0.21628 | 7 | 9 | Relation between membrane characteristics and performance in nanofiltration
263 | Desal51HL | NF | Xylose | 41247-05-6 | O=C[C@H](O)[C@@H](O)[C@H](O)CO | 150.13 | 0.4084923 | 0.3286457 | 0 | -2.302 | 1.525 | 1.079599e-05 | -2.39 | -2.39 | -2.39 | 1250000 | -0.3935789 | 0.1507546 | 81.4 | 4.06 | 4.11 | 0 | 190 | 0.3111868 | 1.056104 | 0.003147678 | 1 | -1.771291 | 47 | 43.3133 | -13.98 | -1.032951 | -34.40306 | 6 | 800 | 120 | 0.30026 | 7 | 85 | Relation between membrane characteristics and performance in nanofiltration
264 | Desal51HL | NF | Xylitol | 87-99-0 | OC[C@H](O)[C@@H](O)[C@H](O)CO | 152.146 | 0.417811 | 0.3306923 | 0 | -3.1 | 1.35 | 9.954624e-06 | -2.56 | -2.56 | -2.56 | 1000000 | -0.3935791 | 0.110198 | 1.57 | 3.37 | 5.18 | 0 | 190 | 0.3111868 | 1.062681 | 0.003928886 | 1 | 1.389987 | 47 | 43.3133 | -13.98 | -1.032951 | -34.40306 | 6 | 800 | 120 | 0.30026 | 7 | 85 | Relation between membrane characteristics and performance in nanofiltration
265 | Desal5DL | NF | Benzonitrile | 100-47-0 | N#CC1=CC=CC=C1 | 103.124 | 0.3925965 | 0.2759419 | 0 | 1.829 | 1.01 | 2.663643e-09 | 1.56 | 1.56 | 1.56 | 2000 | -0.1924371 | 0.09910884 | 41 | 3.41 | 4.52 | 0 | 260 | 0.3705916 | 0.7445983 | 0.06523005 | 1 | -0.6924179 | 44 | 41.74637 | -13.98 | -1.032951 | -28.88834 | 6 | 800 | 120 | 0.206248 | 7 | 12 | Relation between membrane characteristics and performance in nanofiltration
266 | Desal5DL | NF | Benzylalcohol | 100-51-6 | OCC1=CC=CC=C1 | 108.14 | 0.3948468 | 0.2821092 | 0 | 1.206 | 1.045 | 2.768665e-09 | 1.1 | 1.1 | 1.1 | 42900 | -0.3916805 | 0.06813694 | 40.7 | 3.36 | 4.64 | 0 | 260 | 0.3705916 | 0.7612401 | 0.0570063 | 1 | -0.6830467 | 44 | 41.74637 | -13.98 | -1.032951 | -28.88834 | 6 | 800 | 120 | 0.21628 | 7 | 8 | Relation between membrane characteristics and performance in nanofiltration
267 | Desal5DL | NF | Xylose | 41247-05-6 | O=C[C@H](O)[C@@H](O)[C@H](O)CO | 150.13 | 0.4084923 | 0.3286457 | 0 | -2.302 | 1.525 | 1.079599e-05 | -2.39 | -2.39 | -2.39 | 1250000 | -0.3935789 | 0.1507546 | 81.4 | 4.06 | 4.11 | 0 | 260 | 0.3705916 | 0.8868136 | 0.01281115 | 1 | -1.738214 | 44 | 41.74637 | -13.98 | -1.032951 | -28.88834 | 6 | 800 | 120 | 0.30026 | 7 | 100 | Relation between membrane characteristics and performance in nanofiltration
268 | Desal5DL | NF | Xylitol | 87-99-0 | OC[C@H](O)[C@@H](O)[C@H](O)CO | 152.146 | 0.417811 | 0.3306923 | 0 | -3.1 | 1.35 | 9.954624e-06 | -2.56 | -2.56 | -2.56 | 1000000 | -0.3935791 | 0.110198 | 1.57 | 3.37 | 5.18 | 0 | 260 | 0.3705916 | 0.8923361 | 0.01159152 | 1 | 1.364031 | 44 | 41.74637 | -13.98 | -1.032951 | -28.88834 | 6 | 800 | 120 | 0.304292 | 7 | 42 | Relation between membrane characteristics and performance in nanofiltration
269 | NTR7450 | NF | Benzonitrile | 100-47-0 | N#CC1=CC=CC=C1 | 103.124 | 0.3925965 | 0.2759419 | 0 | 1.829 | 1.01 | 2.663643e-09 | 1.56 | 1.56 | 1.56 | 2000 | -0.1924371 | 0.09910884 | 41 | 3.41 | 4.52 | 0 | 310 | 0.408737 | 0.6751087 | 0.1055544 | 1 | -0.8160247 | 70 | 57.58071 | -16.6 | -1.232718 | -31.25781 | 9 | 800 | 120 | 0.206248 | 7 | 8 | Relation between membrane characteristics and performance in nanofiltration
270 | NTR7450 | NF | Benzylalcohol | 100-51-6 | OCC1=CC=CC=C1 | 108.14 | 0.3948468 | 0.2821092 | 0 | 1.206 | 1.045 | 2.768665e-09 | 1.1 | 1.1 | 1.1 | 42900 | -0.3916805 | 0.06813694 | 40.7 | 3.36 | 4.64 | 0 | 310 | 0.408737 | 0.6901974 | 0.09597763 | 1 | -0.8049806 | 70 | 57.58071 | -16.6 | -1.232718 | -31.25781 | 9 | 800 | 120 | 0.21628 | 7 | 17 | Relation between membrane characteristics and performance in nanofiltration
271 | NTR7450 | NF | Xylose | 41247-05-6 | O=C[C@H](O)[C@@H](O)[C@H](O)CO | 150.13 | 0.4084923 | 0.3286457 | 0 | -2.302 | 1.525 | 1.079599e-05 | -2.39 | -2.39 | -2.39 | 1250000 | -0.3935789 | 0.1507546 | 81.4 | 4.06 | 4.11 | 0 | 310 | 0.408737 | 0.8040518 | 0.03839568 | 1 | -2.048511 | 70 | 57.58071 | -16.6 | -1.232718 | -31.25781 | 9 | 800 | 120 | 0.30026 | 7 | 71 | Relation between membrane characteristics and performance in nanofiltration
272 | NTR7450 | NF | Xylitol | 87-99-0 | OC[C@H](O)[C@@H](O)[C@H](O)CO | 152.146 | 0.417811 | 0.3306923 | 0 | -3.1 | 1.35 | 9.954624e-06 | -2.56 | -2.56 | -2.56 | 1000000 | -0.3935791 | 0.110198 | 1.57 | 3.37 | 5.18 | 0 | 310 | 0.408737 | 0.8090589 | 0.03645851 | 1 | 1.60753 | 70 | 57.58071 | -16.6 | -1.232718 | -31.25781 | 9 | 800 | 120 | 0.304292 | 7 | 15 | Relation between membrane characteristics and performance in nanofiltration
273 | UTC70 | RO | Phenacetine | 62-44-2 | CCOC1=CC=C(NC(C)=O)C=C1 | 179.219 | 0.4879037 | 0.3568822 | 0 | 1.41 | 1.21 | 8.449319e-06 | 1.58 | 1.58 | 1.58 | 766 | -0.4938874 | 0.2207474 | 39 | 3.45 | 6.9 | 0 | 65 | 0.1712175 | 2.084379 | 1.175878 | 1 | -0.6722565 | 54.4 | 47.5044 | -15.88 | -1.177523 | -71.27872 | 66.1 | 300 | 10 | 10 | 7 | 86.02 | Rejection of pharmaceuticals and personal care products (PPCPs) and endocrine disrupting chemicals (EDCs) by low pressure reverse osmosis membranes
274 | UTC60 | RO | Propyphenazone | 479-92-5 | CC1=C(C(C)C)C(=O)N(C2=CC=CC=C2)N1C | 230.311 | 0.518222 | 0.401071 | 0 | 2.346 | 1.081 | 6.793405e-06 | 1.737 | nan | nan | nan | -0.2850644 | 0.2746006 | 38.5 | 4.29 | 6.26 | 0 | 150 | 0.2727962 | 1.470222 | 0.2211089 | 1 | -0.6434844 | 51.6 | 45.86677 | -34.7 | -2.729465 | -103.6998 | 13.9 | 300 | 10 | 10 | 7 | 89.043 | Rejection of pharmaceuticals and personal care products (PPCPs) and endocrine disrupting chemicals (EDCs) by low pressure reverse osmosis membranes
275 | UTC60 | RO | Phenacetine | 62-44-2 | CCOC1=CC=C(NC(C)=O)C=C1 | 179.219 | 0.4879037 | 0.3568822 | 0 | 1.41 | 1.21 | 8.449319e-06 | 1.58 | 1.58 | 1.58 | 766 | -0.4938874 | 0.2207474 | 39 | 3.45 | 6.9 | 0 | 150 | 0.2727962 | 1.308238 | 0.09501046 | 1 | -0.6603116 | 51.6 | 45.86677 | -34.7 | -2.729465 | -103.6998 | 13.9 | 300 | 10 | 10 | 7 | 19.13 | Rejection of pharmaceuticals and personal care products (PPCPs) and endocrine disrupting chemicals (EDCs) by low pressure reverse osmosis membranes
276 | NF270 | NF | Methylparaben | 99-76-3 | COC(=O)C1=CC=C(O)C=C1 | 152.149 | 0.4321909 | 0.3306953 | 0 | 1.673 | 1.1208 | 8.902999e-06 | 1.96 | nan | nan | 3000 | -0.5079662 | 0.3373461 | 58 | 3.39 | 5.51 | 0 | 340 | 0.4303177 | 0.7684911 | 0.05359638 | 1 | -1.149418 | 40.2 | 39.88093 | -42.7 | -3.487669 | -84.00106 | 9 | 800 | 720 | 0.2 | 7 | 22 | A One-Step Rapid Assembly of Thin Film Coating Using Green Coordination Complexes for Enhanced Removal of Trace Organic Contaminants by Membranes
277 | XLE | RO | Methanol | 67-56-1 | CO | 32.042 | 0.2400833 | 0.1601629 | 0 | -0.519 | 0.81 | 1.865693e-05 | -0.77 | -0.77 | -0.77 | 1000000 | -0.3996302 | 0.03194068 | 18.8 | 2.2 | 2.62 | 0 | 96 | 0.2127554 | 0.7528031 | 0.06110632 | 1 | 0.1520071 | 65 | 54.19814 | -33 | -2.577476 | -125.5604 | 60.2 | 860 | 10 | 2000 | 7 | 21 | A Path to Ultraselectivity: Support Layer Properties To Maximize Performance of Biomimetic Desalination Membranes
278 | XLE | RO | Ethanol | 64-17-5 | CCO | 46.069 | 0.2778435 | 0.189649 | 0 | -0.162 | 0.789 | 3.641149e-09 | -0.31 | -0.31 | -0.31 | 1000000 | -0.3966637 | 0.04022058 | 22.3 | 2.39 | 3.23 | 0 | 96 | 0.2127554 | 0.8913944 | 0.01179517 | 1 | -0.02429217 | 65 | 54.19814 | -33 | -2.577476 | -125.5604 | 60.2 | 860 | 10 | 2000 | 7 | 50.7 | A Path to Ultraselectivity: Support Layer Properties To Maximize Performance of Biomimetic Desalination Membranes
279 | XLE | RO | Isopropanol | 67-63-0 | CC(C)O | 60.096 | 0.3148333 | 0.2146222 | 0 | 0.255 | 0.785 | 2.539645e-09 | 0.05 | nan | nan | 1000000 | -0.3937069 | 0.04834761 | 22.6 | 2.95 | 3.36 | 0 | 96 | 0.2127554 | 1.008775 | 7.699595e-05 | 1 | -0.03873689 | 65 | 54.19814 | -33 | -2.577476 | -125.5604 | 60.2 | 860 | 10 | 2000 | 7 | 93.9 | A Path to Ultraselectivity: Support Layer Properties To Maximize Performance of Biomimetic Desalination Membranes
280 | XLE | RO | 1,4-Dioxane | 123-91-1 | C1COCCO1 | 88 | 0.3256778 | 0.256308 | 0 | -0.27 | 1.0337 | 2.831668e-09 | -0.27 | -0.27 | -0.27 | 1000000 | -0.3766676 | 0.0701144 | 31.2 | 2.93 | 3.62 | 0 | 96 | 0.2127554 | 1.204708 | 0.04190526 | 1 | -0.4182411 | 65 | 54.19814 | -33 | -2.577476 | -125.5604 | 60.2 | 860 | 10 | 200 | 7 | 96.5 | A Path to Ultraselectivity: Support Layer Properties To Maximize Performance of Biomimetic Desalination Membranes
281 | XLE | RO | Glycerol | 56-81-5 | OCC(O)CO | 92.094 | 0.363095 | 0.2617901 | 0 | -1.839 | 1.261 | 4.345537e-09 | -1.76 | -1.76 | -1.76 | 1000000 | -0.3935933 | 0.100047 | 61.9 | 3.01 | 4.38 | 0 | 96 | 0.2127554 | 1.230475 | 0.05311865 | 1 | -1.459435 | 65 | 54.19814 | -33 | -2.577476 | -125.5604 | 60.2 | 860 | 10 | 2000 | 7 | 97.9 | A Path to Ultraselectivity: Support Layer Properties To Maximize Performance of Biomimetic Desalination Membranes
282 | XLE | RO | 2-Butanol | 78-92-2 | CCC(C)O | 74.1 | 0.344533 | 0.2365993 | 0 | 0.77 | 0.8063 | 2.512163e-09 | 0.61 | 0.61 | 0.61 | 181000 | -0.3934301 | 0.0509039 | 24.3 | 2.99 | 3.97 | 0 | 96 | 0.2127554 | 1.112072 | 0.01256011 | 1 | -0.1188387 | 65 | 54.19814 | -33 | -2.577476 | -125.5604 | 60.2 | 860 | 10 | 2000 | 7 | 97.2 | A Path to Ultraselectivity: Support Layer Properties To Maximize Performance of Biomimetic Desalination Membranes
283 | XLE | RO | 1-Butanol | 71-36-3 | CCCCO | 74.1 | 0.3558342 | 0.2365993 | 0 | 0.84 | 0.8098 | 2.961955e-09 | 0.88 | 0.88 | 0.88 | 68000 | -0.3963768 | 0.04304228 | 26 | 2.82 | 4.49 | 0 | 96 | 0.2127554 | 1.112072 | 0.01256011 | 1 | -0.1961843 | 65 | 54.19814 | -33 | -2.577476 | -125.5604 | 60.2 | 860 | 10 | 2000 | 7 | 87.8 | A Path to Ultraselectivity: Support Layer Properties To Maximize Performance of Biomimetic Desalination Membranes
284 | XLE | RO | Glucose | 5996-10-1 | O.OC[C@H]1O[C@H](O)[C@H](O)[C@@H](O)[C@@H]1O | 180.156 | 0.4391822 | 0.3577494 | 0 | -2.933 | 1.544 | 2.782586e-09 | -3.24 | -3.24 | -3.24 | 1000000 | -0.3935791 | 0.1507548 | 81.7 | 4.01 | 4.81 | 0 | 96 | 0.2127554 | 1.681506 | 0.4644503 | 1 | -1.993797 | 65 | 54.19814 | -33 | -2.577476 | -125.5604 | 60.2 | 860 | 10 | 2000 | 7 | 99.4 | A Path to Ultraselectivity: Support Layer Properties To Maximize Performance of Biomimetic Desalination Membranes
285 | SW30XLE | RO | Methanol | 67-56-1 | CO | 32.042 | 0.2400833 | 0.1601629 | 0 | -0.519 | 0.81 | 1.865693e-05 | -0.77 | -0.77 | -0.77 | 1000000 | -0.3996302 | 0.03194068 | 18.8 | 2.2 | 2.62 | 0 | 100 | 0.2176484 | 0.7358791 | 0.06975986 | 1 | 0.1426598 | 55 | 47.86305 | -15 | -1.110375 | -52.87531 | nan | 1550 | 10 | 2000 | 7 | 20 | A Path to Ultraselectivity: Support Layer Properties To Maximize Performance of Biomimetic Desalination Membranes
286 | SW30XLE | RO | Ethanol | 64-17-5 | CCO | 46.069 | 0.2778435 | 0.189649 | 0 | -0.162 | 0.789 | 3.641149e-09 | -0.31 | -0.31 | -0.31 | 1000000 | -0.3966637 | 0.04022058 | 22.3 | 2.39 | 3.23 | 0 | 100 | 0.2176484 | 0.8713547 | 0.0165496 | 1 | -0.02279838 | 55 | 47.86305 | -15 | -1.110375 | -52.87531 | nan | 1550 | 10 | 2000 | 7 | 68.7 | A Path to Ultraselectivity: Support Layer Properties To Maximize Performance of Biomimetic Desalination Membranes
287 | SW30XLE | RO | Urea | 57-13-6 | CC(C)=O.N.N | 60.056 | 0.3025773 | 0.2145557 | 0 | -1.364 | 1.323 | 1.717841e-05 | -2.11 | -3.72 | -3.75 | 545000 | -0.3518462 | 0.3090564 | 55.3 | 2.87 | 3.19 | 0 | 100 | 0.2176484 | 0.9857907 | 0.0002019055 | 1 | -1.185019 | 55 | 47.86305 | -15 | -1.110375 | -52.87531 | nan | 1550 | 10 | 2000 | 7 | 73.8 | A Path to Ultraselectivity: Support Layer Properties To Maximize Performance of Biomimetic Desalination Membranes
288 | SW30XLE | RO | 1,2-ethanediol | 107-21-1 | OCCO | 62.07 | 0.3122499 | 0.2178749 | 0 | -1.209 | 1.1135 | 5.001299e-09 | -1.36 | -1.36 | -1.36 | 1000000 | -0.3939905 | 0.06622664 | 43.4 | 2.6 | 3.75 | 0 | 100 | 0.2176484 | 1.001041 | 1.082938e-06 | 1 | -0.8216667 | 55 | 47.86305 | -15 | -1.110375 | -52.87531 | nan | 1550 | 10 | 2000 | 7 | 85.6 | A Path to Ultraselectivity: Support Layer Properties To Maximize Performance of Biomimetic Desalination Membranes
289 | SW30XLE | RO | 1-Butanol | 71-36-3 | CCCCO | 74.1 | 0.3558342 | 0.2365993 | 0 | 0.84 | 0.8098 | 2.961955e-09 | 0.88 | 0.88 | 0.88 | 68000 | -0.3963768 | 0.04304228 | 26 | 2.82 | 4.49 | 0 | 100 | 0.2176484 | 1.087071 | 0.007581372 | 1 | -0.1841204 | 55 | 47.86305 | -15 | -1.110375 | -52.87531 | nan | 1550 | 10 | 2000 | 7 | 90.5 | A Path to Ultraselectivity: Support Layer Properties To Maximize Performance of Biomimetic Desalination Membranes
290 | SW30XLE | RO | 1,3-Propandiol | 504-63-2 | OCCCO | 76.095 | 0.3415831 | 0.2395428 | 0 | -1.04 | 1.04 | 4.22315e-09 | -1.04 | -1.04 | -1.04 | 1000000 | -0.3962865 | 0.04523824 | 41 | 2.67 | 4.37 | 0 | 100 | 0.2176484 | 1.100595 | 0.01011943 | 1 | -0.7425569 | 55 | 47.86305 | -15 | -1.110375 | -52.87531 | nan | 1550 | 10 | 2000 | 7 | 96.5 | A Path to Ultraselectivity: Support Layer Properties To Maximize Performance of Biomimetic Desalination Membranes
291 | SW30XLE | RO | 1,4-Dioxane | 123-91-1 | C1COCCO1 | 88 | 0.3256778 | 0.256308 | 0 | -0.27 | 1.0337 | 2.831668e-09 | -0.27 | -0.27 | -0.27 | 1000000 | -0.3766676 | 0.0701144 | 31.2 | 2.93 | 3.62 | 0 | 100 | 0.2176484 | 1.177624 | 0.03155041 | 1 | -0.3925223 | 55 | 47.86305 | -15 | -1.110375 | -52.87531 | nan | 1550 | 10 | 200 | 7 | 98.4 | A Path to Ultraselectivity: Support Layer Properties To Maximize Performance of Biomimetic Desalination Membranes
292 | SW30XLE | RO | Glycerol | 56-81-5 | OCC(O)CO | 92.094 | 0.363095 | 0.2617901 | 0 | -1.839 | 1.261 | 4.345537e-09 | -1.76 | -1.76 | -1.76 | 1000000 | -0.3935933 | 0.100047 | 61.9 | 3.01 | 4.38 | 0 | 100 | 0.2176484 | 1.202812 | 0.04113277 | 1 | -1.36969 | 55 | 47.86305 | -15 | -1.110375 | -52.87531 | nan | 1550 | 10 | 2000 | 7 | 99.2 | A Path to Ultraselectivity: Support Layer Properties To Maximize Performance of Biomimetic Desalination Membranes
293 | SW30XLE | RO | 1-Butanol | 71-36-3 | CCCCO | 74.1 | 0.3558342 | 0.2365993 | 0 | 0.84 | 0.8098 | 2.961955e-09 | 0.88 | 0.88 | 0.88 | 68000 | -0.3963768 | 0.04304228 | 26 | 2.82 | 4.49 | 0 | 100 | 0.2176484 | 1.087071 | 0.007581372 | 1 | -0.1841204 | 55 | 47.86305 | -15 | -1.110375 | -52.87531 | nan | 1550 | 10 | 2000 | 7 | 94.7 | A Path to Ultraselectivity: Support Layer Properties To Maximize Performance of Biomimetic Desalination Membranes
294 | SW30XLE | RO | 1,4-Butanediol | 110-63-4 | OCCCCO | 90.122 | 0.3685241 | 0.2591661 | 0 | -0.631 | 1.0171 | 3.943051e-09 | -0.83 | -0.83 | -0.83 | 1000000 | -0.396375 | 0.04313701 | 39.6 | 2.7 | 5.03 | 0 | 100 | 0.2176484 | 1.190756 | 0.03638788 | 1 | -0.6953372 | 55 | 47.86305 | -15 | -1.110375 | -52.87531 | nan | 1550 | 10 | 2000 | 7 | 98 | A Path to Ultraselectivity: Support Layer Properties To Maximize Performance of Biomimetic Desalination Membranes
295 | SW30XLE | RO | Erythritol | 149-32-6 | OC[C@H](O)[C@H](O)CO | 122.1 | 0.3982361 | 0.298509 | 0 | -2.469 | 1.44 | 4.034255e-09 | -2.29 | -2.29 | -2.29 | 610000 | -0.3935794 | 0.1051235 | 77.2 | 3.36 | 4.72 | 0 | 100 | 0.2176484 | 1.37152 | 0.1380268 | 1 | -1.76309 | 55 | 47.86305 | -15 | -1.110375 | -52.87531 | nan | 1550 | 10 | 2000 | 7 | 99.6 | A Path to Ultraselectivity: Support Layer Properties To Maximize Performance of Biomimetic Desalination Membranes
296 | SW30XLE | RO | 1,5-Pentanediol | 111-29-5 | OCCCCCO | 104.149 | 0.4048 | 0.277215 | 0 | -0.187 | 0.9939 | 3.566738e-09 | -0.1 | -0.1 | -0.1 | 1000000 | -0.3963766 | 0.04305386 | 38.6 | 2.89 | 5.67 | 0 | 100 | 0.2176484 | 1.273683 | 0.07490219 | 1 | -0.6610957 | 55 | 47.86305 | -15 | -1.110375 | -52.87531 | nan | 1550 | 10 | 2000 | 7 | 98.7 | A Path to Ultraselectivity: Support Layer Properties To Maximize Performance of Biomimetic Desalination Membranes
297 | SW30XLE | RO | Xylitol | 87-99-0 | OC[C@H](O)[C@@H](O)[C@H](O)CO | 152.146 | 0.417811 | 0.3306923 | 0 | -3.1 | 1.35 | 9.954624e-06 | -2.56 | -2.56 | -2.56 | 1000000 | -0.3935791 | 0.110198 | 1.57 | 3.37 | 5.18 | 0 | 100 | 0.2176484 | 1.519388 | 0.2697636 | 1 | 1.462802 | 55 | 47.86305 | -15 | -1.110375 | -52.87531 | nan | 1550 | 10 | 2000 | 7 | 99.7 | A Path to Ultraselectivity: Support Layer Properties To Maximize Performance of Biomimetic Desalination Membranes
298 | SW30XLE | RO | Glucose | 5996-10-1 | O.OC[C@H]1O[C@H](O)[C@H](O)[C@@H](O)[C@@H]1O | 180.156 | 0.4391822 | 0.3577494 | 0 | -2.933 | 1.544 | 2.782586e-09 | -3.24 | -3.24 | -3.24 | 1000000 | -0.3935791 | 0.1507548 | 81.7 | 4.01 | 4.81 | 0 | 100 | 0.2176484 | 1.643703 | 0.4143541 | 1 | -1.871193 | 55 | 47.86305 | -15 | -1.110375 | -52.87531 | nan | 1550 | 10 | 2000 | 7 | 99.7 | A Path to Ultraselectivity: Support Layer Properties To Maximize Performance of Biomimetic Desalination Membranes
299 | NF270 | NF | 1,4-Dioxane | 123-91-1 | C1COCCO1 | 88 | 0.3256778 | 0.256308 | 0 | -0.27 | 1.0337 | 2.831668e-09 | -0.27 | -0.27 | -0.27 | 1000000 | -0.3766676 | 0.0701144 | 31.2 | 2.93 | 3.62 | 0 | 340 | 0.4303177 | 0.5956251 | 0.163519 | 1 | -0.4396678 | 73.16 | 59.77658 | -42.7 | -3.487669 | -84.00106 | 9 | 500 | 10 | 200 | 7 | 38 | A Path to Ultraselectivity: Support Layer Properties To Maximize Performance of Biomimetic Desalination Membranes
300 | NF270 | NF | Caffeine | 58-08-2 | CN1C=NC2=C1C(=O)N(C)C(=O)N2C | 194.194 | 0.4725802 | 0.3704631 | 0 | -0.546 | 1.23 | 1.805627e-09 | -0.07 | 0.28 | 0.28 | 21600 | -0.3278635 | 0.3317034 | 55.7 | 4.44 | 5.03 | 0 | 340 | 0.4303177 | 0.860906 | 0.01934714 | 1 | -1.340228 | 73.16 | 59.77658 | -42.7 | -3.487669 | -84.00106 | 9 | 340 | 10 | 0.1 | 7 | 77 | Effects of Sorption on the Rejection of Trace Organic Contaminants During Nanofiltration
301 | NF270 | NF | Pentoxifylline | 6493-05-6 | CC(=O)CCCCN1C(=O)C2=C(N=CN2C)N(C)C1=O | 278.312 | 0.6353597 | 0.4380111 | 0 | 0.232 | 1.3 | 6.773728e-06 | 0.29 | nan | nan | 77000 | -0.3278633 | 0.3319689 | 50.5 | 5.27 | 7.66 | 0 | 340 | 0.4303177 | 1.017879 | 0.0003196416 | 1 | -1.169038 | 73.16 | 59.77658 | -42.7 | -3.487669 | -84.00106 | 9 | 340 | 10 | 0.1 | 7 | 94 | Effects of Sorption on the Rejection of Trace Organic Contaminants During Nanofiltration
302 | NF270 | NF | Acetaminophen | 103-90-2 | CC(=O)NC1=CC=C(O)C=C1 | 151.165 | 0.4448404 | 0.3296982 | 0 | 0.907 | 1.293 | 3.256134e-09 | 0.49 | 0.49 | 0.49 | 14000 | -0.5079643 | 0.2207474 | 52.8 | 3.49 | 5.67 | 0 | 340 | 0.4303177 | 0.766174 | 0.05467461 | 1 | -0.9824611 | 35 | 37.55816 | -42.7 | -3.487669 | -84.00106 | 9 | 800 | 1440 | 0.3 | 7 | 87 | Nanofiltration for wastewater reuse: Counteractive effects of fouling and matrice on the rejection of pharmaceutical active compounds
303 | NF270 | NF | Glucose | 5996-10-1 | O.OC[C@H]1O[C@H](O)[C@H](O)[C@@H](O)[C@@H]1O | 180.156 | 0.4391822 | 0.3577494 | 0 | -2.933 | 1.544 | 2.782586e-09 | -3.24 | -3.24 | -3.24 | 1000000 | -0.3935791 | 0.1507548 | 81.7 | 4.01 | 4.81 | 0 | 340 | 0.4303177 | 0.8313611 | 0.02843907 | 1 | -1.652907 | 35 | 37.55816 | -42.7 | -3.487669 | -84.00106 | 9 | 800 | 1440 | 0.3 | 7 | 88 | Nanofiltration for wastewater reuse: Counteractive effects of fouling and matrice on the rejection of pharmaceutical active compounds
304 | NF270 | NF | Sucrose | 57-50-1 | OC[C@H]1O[C@@](CO)(O[C@@H]2O[C@H](CO)[C@H](O)[C@H](O)[C@@H]2O)[C@H](O)[C@@H]1O | 342.297 | 0.5558201 | 0.4822933 | 0 | -4.529 | 1.5805 | 6.726912e-06 | -3.7 | -3.7 | -3.7 | 2120000 | -0.3935665 | 0.2235503 | 113 | 5.29 | 5.84 | 0 | 340 | 0.4303177 | 1.120784 | 0.01458882 | 1 | -2.254848 | 35 | 37.55816 | -42.7 | -3.487669 | -84.00106 | 9 | 800 | 1440 | 0.3 | 7 | 95 | Nanofiltration for wastewater reuse: Counteractive effects of fouling and matrice on the rejection of pharmaceutical active compounds
305 | NF90 | NF | Acetaminophen | 103-90-2 | CC(=O)NC1=CC=C(O)C=C1 | 151.165 | 0.4448404 | 0.3296982 | 0 | 0.907 | 1.293 | 3.256134e-09 | 0.49 | 0.49 | 0.49 | 14000 | -0.5079643 | 0.2207474 | 52.8 | 3.49 | 5.67 | 0 | 118 | 0.2386677 | 1.381411 | 0.1454743 | 1 | -1.134477 | 58.1 | 49.75726 | -27.29 | -2.086693 | -90.61572 | 129.5 | 800 | 1440 | 0.3 | 7 | 95 | Nanofiltration for wastewater reuse: Counteractive effects of fouling and matrice on the rejection of pharmaceutical active compounds
306 | NF90 | NF | Glucose | 5996-10-1 | O.OC[C@H]1O[C@H](O)[C@H](O)[C@@H](O)[C@@H]1O | 180.156 | 0.4391822 | 0.3577494 | 0 | -2.933 | 1.544 | 2.782586e-09 | -3.24 | -3.24 | -3.24 | 1000000 | -0.3935791 | 0.1507548 | 81.7 | 4.01 | 4.81 | 0 | 118 | 0.2386677 | 1.498943 | 0.2489444 | 1 | -1.908661 | 58.1 | 49.75726 | -27.29 | -2.086693 | -90.61572 | 129.5 | 800 | 1440 | 0.3 | 7 | 94 | Nanofiltration for wastewater reuse: Counteractive effects of fouling and matrice on the rejection of pharmaceutical active compounds
307 | NF90 | NF | Sucrose | 57-50-1 | OC[C@H]1O[C@@](CO)(O[C@@H]2O[C@H](CO)[C@H](O)[C@H](O)[C@@H]2O)[C@H](O)[C@@H]1O | 342.297 | 0.5558201 | 0.4822933 | 0 | -4.529 | 1.5805 | 6.726912e-06 | -3.7 | -3.7 | -3.7 | 2120000 | -0.3935665 | 0.2235503 | 113 | 5.29 | 5.84 | 0 | 118 | 0.2386677 | 2.020773 | 1.041977 | 1 | -2.60374 | 58.1 | 49.75726 | -27.29 | -2.086693 | -90.61572 | 129.5 | 800 | 1440 | 0.3 | 7 | 98 | Nanofiltration for wastewater reuse: Counteractive effects of fouling and matrice on the rejection of pharmaceutical active compounds
308 | NF270 | NF | Caffeine | 58-08-2 | CN1C=NC2=C1C(=O)N(C)C(=O)N2C | 194.194 | 0.4725802 | 0.3704631 | 0 | -0.546 | 1.23 | 1.805627e-09 | -0.07 | 0.28 | 0.28 | 21600 | -0.3278635 | 0.3317034 | 55.7 | 4.44 | 5.03 | 0 | 340 | 0.4303177 | 0.860906 | 0.01934714 | 1 | -1.340228 | 73.16 | 59.77658 | -42.7 | -3.487669 | -84.00106 | 9 | 600 | 10 | 10 | 7 | 82 | Rejection of pharmaceuticals by nanofiltration (NF) membranes: Effect of fouling on rejection behaviour
309 | ESNA | RO | Phenacetine | 62-44-2 | CCOC1=CC=C(NC(C)=O)C=C1 | 179.219 | 0.4879037 | 0.3568822 | 0 | 1.41 | 1.21 | 8.449319e-06 | 1.58 | 1.58 | 1.58 | 766 | -0.4938874 | 0.2207474 | 39 | 3.45 | 6.9 | 0 | 250 | 0.3625835 | 0.984276 | 0.000247244 | 1 | -0.6424713 | 47.3 | 43.47438 | -10.1 | -0.7418944 | -21.20668 | 22.8 | 552 | 480 | 0.001 | 8 | 14 | Rejection of organic micropollutants (disinfection by-products, endocrine disrupting compounds, and pharmaceutically active compounds) by NF/RO membranes
310 | ESNA | RO | Primidone | 125-33-7 | CCC1(C2=CC=CC=C2)C(=O)NCNC1=O | 218.256 | 0.4745313 | 0.3911604 | 0 | 1.118 | 1.138 | 7.2358e-06 | 0.91 | 0.91 | 0.91 | 500 | -0.3374657 | 0.2410769 | 38.5 | 4.17 | 5.4 | 0 | 250 | 0.3625835 | 1.078815 | 0.006211746 | 1 | -0.6260987 | 47.3 | 43.47438 | -10.1 | -0.7418944 | -21.20668 | 22.8 | 552 | 480 | 0.001 | 8 | 72 | Rejection of organic micropollutants (disinfection by-products, endocrine disrupting compounds, and pharmaceutically active compounds) by NF/RO membranes
311 | XLE | RO | Phenacetine | 62-44-2 | CCOC1=CC=C(NC(C)=O)C=C1 | 179.219 | 0.4879037 | 0.3568822 | 0 | 1.41 | 1.21 | 8.449319e-06 | 1.58 | 1.58 | 1.58 | 766 | -0.4938874 | 0.2207474 | 39 | 3.45 | 6.9 | 0 | 96 | 0.2127554 | 1.67743 | 0.4589114 | 1 | -0.6408472 | 46.9 | 43.25978 | -33 | -2.577476 | -125.5604 | 60.2 | 552 | 480 | 0.001 | 8 | 50 | Rejection of organic micropollutants (disinfection by-products, endocrine disrupting compounds, and pharmaceutically active compounds) by NF/RO membranes
312 | XLE | RO | Primidone | 125-33-7 | CCC1(C2=CC=CC=C2)C(=O)NCNC1=O | 218.256 | 0.4745313 | 0.3911604 | 0 | 1.118 | 1.138 | 7.2358e-06 | 0.91 | 0.91 | 0.91 | 500 | -0.3374657 | 0.2410769 | 38.5 | 4.17 | 5.4 | 0 | 96 | 0.2127554 | 1.838545 | 0.7031582 | 1 | -0.624516 | 46.9 | 43.25978 | -33 | -2.577476 | -125.5604 | 60.2 | 552 | 480 | 0.001 | 8 | 78 | Rejection of organic micropollutants (disinfection by-products, endocrine disrupting compounds, and pharmaceutically active compounds) by NF/RO membranes
313 | TS80 | NF | Antipyrine | 60-80-0 | CC1=CC(=O)N(C2=CC=CC=C2)N1C | 188.23 | 0.4932109 | 0.3651238 | 0 | 1.219 | 1.19 | 2.167928e-09 | 0.38 | 0.72 | 0.72 | 51900 | -0.2853632 | 0.2711127 | 42.7 | 4.13 | 5.89 | 0 | 200 | 0.3202058 | 1.140279 | 0.01967812 | 1 | -0.7638853 | 48 | 43.85326 | -32.7 | -2.550952 | -82.56803 | 89.1 | 500 | 10 | 0.002 | 7 | 85.2 | Artiﬁcial neural network models based on QSAR for predicting rejection of neutral organic compounds by polyamide nanoﬁltration and reverse osmosis membranes
314 | HL | RO | Antipyrine | 60-80-0 | CC1=CC(=O)N(C2=CC=CC=C2)N1C | 188.23 | 0.4932109 | 0.3651238 | 0 | 1.219 | 1.19 | 2.167928e-09 | 0.38 | 0.72 | 0.72 | 51900 | -0.2853632 | 0.2711127 | 42.7 | 4.13 | 5.89 | 0 | 190 | 0.3111868 | 1.173327 | 0.03004217 | 1 | -0.740269 | 43 | 41.24225 | -11 | -0.8089702 | -26.94325 | nan | 500 | 10 | 0.002 | 7 | 74.8 | Artiﬁcial neural network models based on QSAR for predicting rejection of neutral organic compounds by polyamide nanoﬁltration and reverse osmosis membranes
315 | HL | RO | 2-Ethoxyethanol | 110-80-5 | CCOCCO | 90.122 | 0.3733966 | 0.2591661 | 0 | -0.209 | 0.931 | 3.442469e-09 | -0.32 | -0.32 | -0.32 | 1000000 | -0.3939803 | 0.0697052 | 28.6 | 2.75 | 5.07 | 0 | 190 | 0.3111868 | 0.8328313 | 0.02794536 | 1 | -0.269385 | 43 | 41.24225 | -11 | -0.8089702 | -26.94325 | nan | 500 | 10 | 0.002 | 7 | 38 | Artiﬁcial neural network models based on QSAR for predicting rejection of neutral organic compounds by polyamide nanoﬁltration and reverse osmosis membranes
316 | HL | RO | 2-Methoxyethanol | 109-86-4 | COCCO | 76.095 | 0.3340254 | 0.2395428 | 0 | -0.566 | 0.96 | 3.903777e-09 | -0.77 | -0.77 | -0.77 | 1000000 | -0.3939806 | 0.06934265 | 27.6 | 2.53 | 4.41 | 0 | 190 | 0.3111868 | 0.7697717 | 0.05300508 | 1 | -0.2319538 | 43 | 41.24225 | -11 | -0.8089702 | -26.94325 | nan | 500 | 10 | 0.002 | 7 | 25 | Artiﬁcial neural network models based on QSAR for predicting rejection of neutral organic compounds by polyamide nanoﬁltration and reverse osmosis membranes
317 | HL | RO | Aminopyrine | 58-15-1 | CC1=C(N(C)C)C(=O)N(C2=CC=CC=C2)N1C | 231.299 | 0.5221494 | 0.4018708 | 0 | 1.151 | 1.17 | 1.834456e-09 | 1 | 1.05 | 1.1 | 54400 | -0.3716808 | 0.2947164 | 49 | 4.26 | 6.4 | 0 | 190 | 0.3111868 | 1.291413 | 0.08492171 | 1 | -0.924982 | 43 | 41.24225 | -11 | -0.8089702 | -26.94325 | nan | 500 | 10 | 0.002 | 7 | 97.7 | Artiﬁcial neural network models based on QSAR for predicting rejection of neutral organic compounds by polyamide nanoﬁltration and reverse osmosis membranes
318 | HL | RO | Antipyrine | 60-80-0 | CC1=CC(=O)N(C2=CC=CC=C2)N1C | 188.23 | 0.4932109 | 0.3651238 | 0 | 1.219 | 1.19 | 2.167928e-09 | 0.38 | 0.72 | 0.72 | 51900 | -0.2853632 | 0.2711127 | 42.7 | 4.13 | 5.89 | 0 | 190 | 0.3111868 | 1.173327 | 0.03004217 | 1 | -0.740269 | 43 | 41.24225 | -11 | -0.8089702 | -26.94325 | nan | 500 | 10 | 0.002 | 7 | 74.8 | Artiﬁcial neural network models based on QSAR for predicting rejection of neutral organic compounds by polyamide nanoﬁltration and reverse osmosis membranes
319 | LE440 | RO | Primidone | 125-33-7 | CCC1(C2=CC=CC=C2)C(=O)NCNC1=O | 218.256 | 0.4745313 | 0.3911604 | 0 | 1.118 | 1.138 | 7.2358e-06 | 0.91 | 0.91 | 0.91 | 500 | -0.3374657 | 0.2410769 | 38.5 | 4.17 | 5.4 | 0 | 100 | 0.2176484 | 1.797212 | 0.6355476 | 1 | -0.6038299 | 41.5 | 40.50364 | -18.37 | -1.369458 | -65.21266 | nan | 510 | 10 | 0.1 | 8 | 83 | Artiﬁcial neural network models based on QSAR for predicting rejection of neutral organic compounds by polyamide nanoﬁltration and reverse osmosis membranes
320 | NF200 | NF | Caffeine | 58-08-2 | CN1C=NC2=C1C(=O)N(C)C(=O)N2C | 194.194 | 0.4725802 | 0.3704631 | 0 | -0.546 | 1.23 | 1.805627e-09 | -0.07 | 0.28 | 0.28 | 21600 | -0.3278635 | 0.3317034 | 55.7 | 4.44 | 5.03 | 0 | 300 | 0.4013396 | 0.9230664 | 0.005918776 | 1 | -1.072431 | 37.5 | 38.64068 | -20.5 | -1.536178 | -39.67056 | 5.2 | 276 | 10 | 0.053 | 7 | 53.97 | Artiﬁcial neural network models based on QSAR for predicting rejection of neutral organic compounds by polyamide nanoﬁltration and reverse osmosis membranes
321 | TS80 | NF | 2-Methoxyethanol | 109-86-4 | COCCO | 76.095 | 0.3340254 | 0.2395428 | 0 | -0.566 | 0.96 | 3.903777e-09 | -0.77 | -0.77 | -0.77 | 1000000 | -0.3939806 | 0.06934265 | 27.6 | 2.53 | 4.41 | 0 | 200 | 0.3202058 | 0.7480902 | 0.06345854 | 1 | -0.2393537 | 48 | 43.85326 | -32.7 | -2.550952 | -82.56803 | 89.1 | 500 | 10 | 0.002 | 7 | 31.7 | Artiﬁcial neural network models based on QSAR for predicting rejection of neutral organic compounds by polyamide nanoﬁltration and reverse osmosis membranes
322 | TS80 | NF | Aminopyrine | 58-15-1 | CC1=C(N(C)C)C(=O)N(C2=CC=CC=C2)N1C | 231.299 | 0.5221494 | 0.4018708 | 0 | 1.151 | 1.17 | 1.834456e-09 | 1 | 1.05 | 1.1 | 54400 | -0.3716808 | 0.2947164 | 49 | 4.26 | 6.4 | 0 | 200 | 0.3202058 | 1.255039 | 0.06504501 | 1 | -0.954491 | 48 | 43.85326 | -32.7 | -2.550952 | -82.56803 | 89.1 | 500 | 10 | 0.002 | 7 | 97 | Artiﬁcial neural network models based on QSAR for predicting rejection of neutral organic compounds by polyamide nanoﬁltration and reverse osmosis membranes
323 | TS80 | NF | Antipyrine | 60-80-0 | CC1=CC(=O)N(C2=CC=CC=C2)N1C | 188.23 | 0.4932109 | 0.3651238 | 0 | 1.219 | 1.19 | 2.167928e-09 | 0.38 | 0.72 | 0.72 | 51900 | -0.2853632 | 0.2711127 | 42.7 | 4.13 | 5.89 | 0 | 200 | 0.3202058 | 1.140279 | 0.01967812 | 1 | -0.7638853 | 48 | 43.85326 | -32.7 | -2.550952 | -82.56803 | 89.1 | 500 | 10 | 0.002 | 7 | 85.2 | Artiﬁcial neural network models based on QSAR for predicting rejection of neutral organic compounds by polyamide nanoﬁltration and reverse osmosis membranes
324 | BW440 | RO | Chloroform | 67-66-3 | ClC(Cl)Cl | 119.37 | 0.3109212 | 0.295384 | 0 | 1.825 | 1.4835 | 3.087294e-09 | 1.97 | 1.97 | 1.97 | 7950 | -0.08741153 | 0.1801066 | 28.9 | 3.04 | 3.18 | 0 | 100 | 0.2176484 | 1.357162 | 0.1275644 | 1 | -0.3061796 | 56.8 | 48.95469 | -5 | -0.3654963 | -17.40469 | nan | 620 | 10 | 0.1 | 8 | 4 | Artiﬁcial neural network models based on QSAR for predicting rejection of neutral organic compounds by polyamide nanoﬁltration and reverse osmosis membranes
325 | XLE440 | RO | Chloroform | 67-66-3 | ClC(Cl)Cl | 119.37 | 0.3109212 | 0.295384 | 0 | 1.825 | 1.4835 | 3.087294e-09 | 1.97 | 1.97 | 1.97 | 7950 | -0.08741153 | 0.1801066 | 28.9 | 3.04 | 3.18 | 0 | 150 | 0.2727962 | 1.082801 | 0.006856043 | 1 | -0.2750412 | 39.8 | 39.69263 | -15.3 | -1.133229 | -43.05445 | nan | 410 | 10 | 0.1 | 8 | 10 | Artiﬁcial neural network models based on QSAR for predicting rejection of neutral organic compounds by polyamide nanoﬁltration and reverse osmosis membranes
326 | NE90 | NF | Chloroform | 67-66-3 | ClC(Cl)Cl | 119.37 | 0.3109212 | 0.295384 | 0 | 1.825 | 1.4835 | 3.087294e-09 | 1.97 | 1.97 | 1.97 | 7950 | -0.08741153 | 0.1801066 | 28.9 | 3.04 | 3.18 | 0 | 200 | 0.3202058 | 0.9224819 | 0.006009053 | 1 | -0.2963439 | 51.7 | 45.92421 | -21.82 | -1.640804 | -53.10878 | nan | 240 | 10 | 0.1 | 8 | 1 | Artiﬁcial neural network models based on QSAR for predicting rejection of neutral organic compounds by polyamide nanoﬁltration and reverse osmosis membranes
327 | UTC70 | RO | Chloroform | 67-66-3 | ClC(Cl)Cl | 119.37 | 0.3109212 | 0.295384 | 0 | 1.825 | 1.4835 | 3.087294e-09 | 1.97 | 1.97 | 1.97 | 7950 | -0.08741153 | 0.1801066 | 28.9 | 3.04 | 3.18 | 0 | 65 | 0.1712175 | 1.725198 | 0.5259115 | 1 | -0.3015118 | 54.4 | 47.5044 | -15.88 | -1.177523 | -71.27872 | 66.1 | 340 | 10 | 0.1 | 8 | 9 | Artiﬁcial neural network models based on QSAR for predicting rejection of neutral organic compounds by polyamide nanoﬁltration and reverse osmosis membranes
328 | NF90 | NF | Caffeine | 58-08-2 | CN1C=NC2=C1C(=O)N(C)C(=O)N2C | 194.194 | 0.4725802 | 0.3704631 | 0 | -0.546 | 1.23 | 1.805627e-09 | -0.07 | 0.28 | 0.28 | 21600 | -0.3278635 | 0.3317034 | 55.7 | 4.44 | 5.03 | 0 | 118 | 0.2386677 | 1.552213 | 0.3049388 | 1 | -1.233764 | 59.8 | 50.82396 | -27.29 | -2.086693 | -90.61572 | 129.5 | 280 | 10 | 0.053 | 7 | 86.5 | Artiﬁcial neural network models based on QSAR for predicting rejection of neutral organic compounds by polyamide nanoﬁltration and reverse osmosis membranes
329 | NF90 | NF | Chloroform | 67-66-3 | ClC(Cl)Cl | 119.37 | 0.3109212 | 0.295384 | 0 | 1.825 | 1.4835 | 3.087294e-09 | 1.97 | 1.97 | 1.97 | 7950 | -0.08741153 | 0.1801066 | 28.9 | 3.04 | 3.18 | 0 | 118 | 0.2386677 | 1.237637 | 0.05647135 | 1 | -0.3120953 | 59.8 | 50.82396 | -27.29 | -2.086693 | -90.61572 | 129.5 | 280 | 10 | 0.053 | 7 | 1 | Artiﬁcial neural network models based on QSAR for predicting rejection of neutral organic compounds by polyamide nanoﬁltration and reverse osmosis membranes
330 | NF200 | NF | Metronidazole | 443-48-1 | CC1=NC=C([N+](=O)[O-])N1CCO | 171.156 | 0.471487 | 0.3493178 | 0 | -0.459 | 1.45 | 9.68203e-06 | -0.02 | 0.05 | 0.05 | 9500 | -0.3922869 | 0.3424297 | 60.4 | 4.68 | 4.75 | 0 | 300 | 0.4013396 | 0.8703796 | 0.01680145 | 1 | -1.190835 | 37.5 | 38.64068 | -20.5 | -1.536178 | -39.67056 | 5.2 | 276 | 10 | 0.053 | 7 | 44.55 | Artiﬁcial neural network models based on QSAR for predicting rejection of neutral organic compounds by polyamide nanoﬁltration and reverse osmosis membranes
331 | NF90 | NF | Metronidazole | 443-48-1 | CC1=NC=C([N+](=O)[O-])N1CCO | 171.156 | 0.471487 | 0.3493178 | 0 | -0.459 | 1.45 | 9.68203e-06 | -0.02 | 0.05 | 0.05 | 9500 | -0.3922869 | 0.3424297 | 60.4 | 4.68 | 4.75 | 0 | 118 | 0.2386677 | 1.463615 | 0.2149392 | 1 | -1.369981 | 59.8 | 50.82396 | -27.29 | -2.086693 | -90.61572 | 129.5 | 280 | 10 | 0.053 | 7 | 86.97 | Artiﬁcial neural network models based on QSAR for predicting rejection of neutral organic compounds by polyamide nanoﬁltration and reverse osmosis membranes
332 | NF200 | NF | Phenacetine | 62-44-2 | CCOC1=CC=C(NC(C)=O)C=C1 | 179.219 | 0.4879037 | 0.3568822 | 0 | 1.41 | 1.21 | 8.449319e-06 | 1.58 | 1.58 | 1.58 | 766 | -0.4938874 | 0.2207474 | 39 | 3.45 | 6.9 | 0 | 300 | 0.4013396 | 0.8892276 | 0.01227052 | 1 | -0.6048603 | 37.5 | 38.64068 | -20.5 | -1.536178 | -39.67056 | 5.2 | 276 | 10 | 0.053 | 7 | 41.3 | Artiﬁcial neural network models based on QSAR for predicting rejection of neutral organic compounds by polyamide nanoﬁltration and reverse osmosis membranes
333 | NF200 | NF | Phenazone | 60-80-0 | CC1=CC(=O)N(C2=CC=CC=C2)N1C | 188.23 | 0.4932109 | 0.3651238 | 0 | 1.219 | 1.19 | 7.922782e-06 | 0.38 | 0.38 | 0.38 | 51900 | -0.2920103 | 0.1866738 | 42.7 | 4.13 | 5.89 | 0 | 300 | 0.4013396 | 0.9097628 | 0.008142745 | 1 | -0.7159822 | 37.5 | 38.64068 | -20.5 | -1.536178 | -39.67056 | 5.2 | 276 | 10 | 0.053 | 7 | 59.975 | Artiﬁcial neural network models based on QSAR for predicting rejection of neutral organic compounds by polyamide nanoﬁltration and reverse osmosis membranes
334 | NF90 | NF | Primidone | 125-33-7 | CCC1(C2=CC=CC=C2)C(=O)NCNC1=O | 218.256 | 0.4745313 | 0.3911604 | 0 | 1.118 | 1.138 | 7.2358e-06 | 0.91 | 0.91 | 0.91 | 500 | -0.3374657 | 0.2410769 | 38.5 | 4.17 | 5.4 | 0 | 118 | 0.2386677 | 1.638933 | 0.4082351 | 1 | -0.6781208 | 59.8 | 50.82396 | -27.29 | -2.086693 | -90.61572 | 129.5 | 280 | 10 | 0.053 | 7 | 82 | Artiﬁcial neural network models based on QSAR for predicting rejection of neutral organic compounds by polyamide nanoﬁltration and reverse osmosis membranes
335 | NF90 | NF | Phenacetine | 62-44-2 | CCOC1=CC=C(NC(C)=O)C=C1 | 179.219 | 0.4879037 | 0.3568822 | 0 | 1.41 | 1.21 | 8.449319e-06 | 1.58 | 1.58 | 1.58 | 766 | -0.4938874 | 0.2207474 | 39 | 3.45 | 6.9 | 0 | 118 | 0.2386677 | 1.49531 | 0.2453319 | 1 | -0.6958537 | 59.8 | 50.82396 | -27.29 | -2.086693 | -90.61572 | 129.5 | 280 | 10 | 0.053 | 7 | 74.875 | Artiﬁcial neural network models based on QSAR for predicting rejection of neutral organic compounds by polyamide nanoﬁltration and reverse osmosis membranes
336 | NF90 | NF | Phenazone | 60-80-0 | CC1=CC(=O)N(C2=CC=CC=C2)N1C | 188.23 | 0.4932109 | 0.3651238 | 0 | 1.219 | 1.19 | 7.922782e-06 | 0.38 | 0.38 | 0.38 | 51900 | -0.2920103 | 0.1866738 | 42.7 | 4.13 | 5.89 | 0 | 118 | 0.2386677 | 1.529842 | 0.2807321 | 1 | -0.8236925 | 59.8 | 50.82396 | -27.29 | -2.086693 | -90.61572 | 129.5 | 280 | 10 | 0.053 | 7 | 92.575 | Artiﬁcial neural network models based on QSAR for predicting rejection of neutral organic compounds by polyamide nanoﬁltration and reverse osmosis membranes
337 | TS80 | NF | Ethanol | 64-17-5 | CCO | 46.069 | 0.2778435 | 0.189649 | 0 | -0.162 | 0.789 | 3.641149e-09 | -0.31 | -0.31 | -0.31 | 1000000 | -0.3966637 | 0.04022058 | 22.3 | 2.39 | 3.23 | 0 | 200 | 0.3202058 | 0.5922721 | 0.166242 | 1 | -0.02180123 | 48 | 43.85326 | -32.7 | -2.550952 | -82.56803 | 89.1 | 500 | 10 | 0.002 | 7 | 8.7 | Artiﬁcial neural network models based on QSAR for predicting rejection of neutral organic compounds by polyamide nanoﬁltration and reverse osmosis membranes
338 | TS80 | NF | Glucose | 5996-10-1 | O.OC[C@H]1O[C@H](O)[C@H](O)[C@@H](O)[C@@H]1O | 180.156 | 0.4391822 | 0.3577494 | 0 | -2.933 | 1.544 | 2.782586e-09 | -3.24 | -3.24 | -3.24 | 1000000 | -0.3935791 | 0.1507548 | 81.7 | 4.01 | 4.81 | 0 | 200 | 0.3202058 | 1.117248 | 0.0137472 | 1 | -1.789352 | 48 | 43.85326 | -32.7 | -2.550952 | -82.56803 | 89.1 | 500 | 10 | 0.002 | 7 | 98.1 | Artiﬁcial neural network models based on QSAR for predicting rejection of neutral organic compounds by polyamide nanoﬁltration and reverse osmosis membranes
339 | TS80 | NF | N-(4-Methoxyphenyl)Acetamide | 51-66-1 | COC1=CC=C(NC(C)=O)C=C1 | 165.192 | 0.4903896 | 0.3435992 | 0 | 1.053 | 1.127 | 8.502406e-06 | 1.03 | 1.03 | 1.03 | 15100 | -0.4967659 | 0.2207474 | 39.6 | 3.74 | 6.43 | 0 | 200 | 0.3202058 | 1.073057 | 0.005337373 | 1 | -0.6649247 | 48 | 43.85326 | -32.7 | -2.550952 | -82.56803 | 89.1 | 500 | 10 | 0.002 | 7 | 38.3 | Artiﬁcial neural network models based on QSAR for predicting rejection of neutral organic compounds by polyamide nanoﬁltration and reverse osmosis membranes
340 | TS80 | NF | Metoxuron | 19937-59-8 | COC1=CC=C(NC(=O)N(C)C)C=C1Cl | 228.68 | 0.5215822 | 0.3997466 | 0 | 1.771 | 1.254 | 7.458022e-06 | 1.64 | 1.64 | 1.64 | 678 | -0.495197 | 0.3208175 | 43.8 | 3.92 | 6.94 | 0 | 200 | 0.3202058 | 1.248405 | 0.06170524 | 1 | -0.7981318 | 48 | 43.85326 | -32.7 | -2.550952 | -82.56803 | 89.1 | 500 | 10 | 0.002 | 7 | 88.5 | Artiﬁcial neural network models based on QSAR for predicting rejection of neutral organic compounds by polyamide nanoﬁltration and reverse osmosis membranes
341 | HL | RO | Glucose | 5996-10-1 | O.OC[C@H]1O[C@H](O)[C@H](O)[C@@H](O)[C@@H]1O | 180.156 | 0.4391822 | 0.3577494 | 0 | -2.933 | 1.544 | 2.782586e-09 | -3.24 | -3.24 | -3.24 | 1000000 | -0.3935791 | 0.1507548 | 81.7 | 4.01 | 4.81 | 0 | 190 | 0.3111868 | 1.149629 | 0.02238884 | 1 | -1.734032 | 43 | 41.24225 | -11 | -0.8089702 | -26.94325 | nan | 500 | 10 | 0.002 | 7 | 90 | Artiﬁcial neural network models based on QSAR for predicting rejection of neutral organic compounds by polyamide nanoﬁltration and reverse osmosis membranes
342 | HL | RO | Pentoxifylline | 6493-05-6 | CC(=O)CCCCN1C(=O)C2=C(N=CN2C)N(C)C1=O | 278.312 | 0.6353597 | 0.4380111 | 0 | 0.232 | 1.3 | 6.773728e-06 | 0.29 | nan | nan | 77000 | -0.3278633 | 0.3319689 | 50.5 | 5.27 | 7.66 | 0 | 190 | 0.3111868 | 1.40755 | 0.1660973 | 1 | -0.9671785 | 43 | 41.24225 | -11 | -0.8089702 | -26.94325 | nan | 500 | 10 | 0.002 | 7 | 98.6 | Artiﬁcial neural network models based on QSAR for predicting rejection of neutral organic compounds by polyamide nanoﬁltration and reverse osmosis membranes
343 | Crosslined_RC | NF | Glucose | 5996-10-1 | O.OC[C@H]1O[C@H](O)[C@H](O)[C@@H](O)[C@@H]1O | 180.156 | 0.4391822 | 0.3577494 | 0 | -2.933 | 1.544 | 2.782586e-09 | -3.24 | -3.24 | -3.24 | 1000000 | -0.3935791 | 0.1507548 | 81.7 | 4.01 | 4.81 | 0 | 300 | 0.4013396 | 0.8913883 | 0.0117965 | 1 | -1.575803 | 26 | 34.21642 | -11 | -0.8089702 | -20.891 | nan | 400 | 10 | 1000 | 7 | 70.021 | Crosslinked cellulose thin ﬁlm composite nanoﬁltration membranes with zero salt rejection
344 | Crosslined_RC | NF | Sucrose | 57-50-1 | OC[C@H]1O[C@H](O[C@]2(CO)O[C@H](CO)[C@@H](O)[C@@H]2O)[C@H](O)[C@@H](O)[C@@H]1O | 342.297 | 0.5558201 | 0.4822933 | 0 | -4.529 | 1.5805 | 6.726912e-06 | -3.7 | -3.7 | -3.7 | 2120000 | -0.3935665 | 0.2235503 | 113 | 5.29 | 5.84 | 0 | 300 | 0.4013396 | 1.201709 | 0.0406864 | 1 | -2.149665 | 26 | 34.21642 | -11 | -0.8089702 | -20.891 | nan | 400 | 10 | 1000 | 7 | 93.03 | Crosslinked cellulose thin ﬁlm composite nanoﬁltration membranes with zero salt rejection
345 | LC2 | NF | Phenacetine | 62-44-2 | CCOC1=CC=C(NC(C)=O)C=C1 | 179.219 | 0.4879037 | 0.3568822 | 0 | 1.41 | 1.21 | 8.449319e-06 | 1.58 | 1.58 | 1.58 | 766 | -0.4938874 | 0.2207474 | 39 | 3.45 | 6.9 | 0 | 436.51 | 0.4945751 | 0.7215937 | 0.07751008 | 1 | -0.5839516 | 31.3 | 36.07669 | -11 | -0.8089702 | -16.9527 | nan | 1000 | 10 | 0.02 | 8.1 | 46.331 | Eﬀects of organic fouling and cleaning on the retention of pharmaceutically active compounds by ceramic nanoﬁltration membranes
346 | LC2 | NF | Primidone | 125-33-7 | CCC1(C2=CC=CC=C2)C(=O)NCNC1=O | 218.256 | 0.4745313 | 0.3911604 | 0 | 0.91 | 1.138 | 7.2358e-06 | 0.91 | 0.91 | 0.91 | 500 | -0.3374657 | 0.2410769 | 38.5 | 4.17 | 5.4 | 0 | 436.51 | 0.4945751 | 0.7909019 | 0.043722 | 1 | -0.5690703 | 31.3 | 36.07669 | -11 | -0.8089702 | -16.9527 | nan | 1000 | 10 | 0.02 | 8.1 | 59.963 | Eﬀects of organic fouling and cleaning on the retention of pharmaceutically active compounds by ceramic nanoﬁltration membranes
347 | NF90 | NF | 1-Butanol | 71-36-3 | CCCCO | 74.12 | 0.356 | 0.236629 | 0 | 0.84 | 0.8098 | 2.961955e-09 | 0.88 | 0.88 | 0.88 | 68000 | -0.3963768 | 0.04304228 | 26 | 2.82 | 4.49 | 0 | 118 | 0.2386677 | 0.9914577 | 7.297017e-05 | 1 | -0.1830621 | 54.1 | 47.32608 | -27.29 | -2.086693 | -90.61572 | 129.5 | 1500 | 120 | 0.8 | 10 | 90.3 | Investigation of plasticizer production industry wastewater treatability using pressure-driven membrane process
348 | TFC-SR2 | NF | Caffeine | 58-08-2 | CN1C=NC2=C1C(=O)N(C)C(=O)N2C | 194.19 | 0.473 | 0.3704595 | 0 | -0.04 | 1.23 | 1.805627e-09 | -0.07 | 0.28 | 0.28 | 21600 | -0.3278635 | 0.3317034 | 55.7 | 4.44 | 5.03 | 0 | 460 | 0.5092272 | 0.7274937 | 0.0742597 | 1 | -1.211928 | 57 | 49.0774 | -9.5 | -0.6973049 | -14.1922 |  | 500 | 360 | 0.0003 | 6 | 35.4 | Nanofiltration as tertiary treatment method for removing trace pharmaceutically active compounds in wastewater from wastewater treatment plants
349 | TFC-SR2 | NF | Caffeine | 58-08-2 | CN1C=NC2=C1C(=O)N(C)C(=O)N2C | 194.19 | 0.473 | 0.3704595 | 0 | -0.04 | 1.23 | 1.805627e-09 | -0.07 | 0.28 | 0.28 | 21600 | -0.3278635 | 0.3317034 | 55.7 | 4.44 | 5.03 | 0 | 460 | 0.5092272 | 0.7274937 | 0.0742597 | 1 | -1.211928 | 57 | 49.0774 | -10.6 | -0.7791293 | -15.85757 |  | 500 | 360 | 0.0003 | 7 | 40.6 | Nanofiltration as tertiary treatment method for removing trace pharmaceutically active compounds in wastewater from wastewater treatment plants
350 | TFC-SR2 | NF | Caffeine | 58-08-2 | CN1C=NC2=C1C(=O)N(C)C(=O)N2C | 194.19 | 0.473 | 0.3704595 | 0 | -0.04 | 1.23 | 1.805627e-09 | -0.07 | 0.28 | 0.28 | 21600 | -0.3278635 | 0.3317034 | 55.7 | 4.44 | 5.03 | 0 | 460 | 0.5092272 | 0.7274937 | 0.0742597 | 1 | -1.211928 | 57 | 49.0774 | -10.9 | -0.8015054 | -16.31299 |  | 500 | 360 | 0.0003 | 8 | 38.5 | Nanofiltration as tertiary treatment method for removing trace pharmaceutically active compounds in wastewater from wastewater treatment plants
351 | NF270 | NF | Caffeine | 58-08-2 | CN1C=NC2=C1C(=O)N(C)C(=O)N2C | 194.19 | 0.473 | 0.3704595 | 0 | -0.04 | 1.23 | 1.805627e-09 | -0.07 | 0.28 | 0.28 | 21600 | -0.3278635 | 0.3317034 | 55.7 | 4.44 | 5.03 | 0 | 340 | 0.4303177 | 0.8608977 | 0.01934944 | 1 | -1.027113 | 29.8 | 35.51835 | -42.7 | -3.487669 | -84.00106 | 9 | 500 | 360 | 0.0003 | 6 | 57 | Nanofiltration as tertiary treatment method for removing trace pharmaceutically active compounds in wastewater from wastewater treatment plants
352 | NF270 | NF | Caffeine | 58-08-2 | CN1C=NC2=C1C(=O)N(C)C(=O)N2C | 194.19 | 0.473 | 0.3704595 | 0 | -0.04 | 1.23 | 1.805627e-09 | -0.07 | 0.28 | 0.28 | 21600 | -0.3278635 | 0.3317034 | 55.7 | 4.44 | 5.03 | 0 | 340 | 0.4303177 | 0.8608977 | 0.01934944 | 1 | -1.027113 | 29.8 | 35.51835 | -42.7 | -3.487669 | -84.00106 | 9 | 500 | 360 | 0.0003 | 7 | 54 | Nanofiltration as tertiary treatment method for removing trace pharmaceutically active compounds in wastewater from wastewater treatment plants
353 | NF270 | NF | Caffeine | 58-08-2 | CN1C=NC2=C1C(=O)N(C)C(=O)N2C | 194.19 | 0.473 | 0.3704595 | 0 | -0.04 | 1.23 | 1.805627e-09 | -0.07 | 0.28 | 0.28 | 21600 | -0.3278635 | 0.3317034 | 55.7 | 4.44 | 5.03 | 0 | 340 | 0.4303177 | 0.8608977 | 0.01934944 | 1 | -1.027113 | 29.8 | 35.51835 | -42.7 | -3.487669 | -84.00106 | 9 | 500 | 360 | 0.0003 | 8 | 56 | Nanofiltration as tertiary treatment method for removing trace pharmaceutically active compounds in wastewater from wastewater treatment plants